## 邳州分公司
收料登记表填报 日期 ：2019 年 3 月10日 填表人 ：李凤
单位：江苏大力神管桩有限公司
序号 | 到厂时间 | 送料人相关信息 | [5 empty] | 物品相关信息（参数指标等） | [11 empty] | 结算信息 |  |  | 检验员 | 过磅员 | 备注
| 时 分 | 车号 | 车主姓名 （客户） | 司机姓名 | 司机手机号 | 所属车队 | 磅单单号 | 入库单号 | 品名 | 规格 | 毛重t | 皮重t | 净重t | 含水率% | 含泥量% | 细度模数 | 级配区/颗粒级配 | 压碎值% | 扣杂质t | 结算重量 | 单价/元 | 金额/元
1 | 18:24 | 鲁Q882CQ | 杜贝 | 刘宝山 | 15059905369 | 庄团结 | 退货 |  | 河砂 | 中粗砂 |  |  |  |  | 3.6 | [7 empty] | 杨家辉 | 杜娥娥 | 含泥量超标，退货
2 | 0:42 | 鲁Q627AP | 宫东明 | 宫东明 | 15253915869 | 庄团结 | 12075 | WIN0049759 | 河砂 | 中粗砂 | 97.28 | 22.52 | 74.76 | 8 | 1.8 |  |  |  | 3.06 | 71.7 | 133 | 9536.1 | 杨家辉 | 杜娥娥
3 | 0:44 | 苏C2A698 | 高雷 | 高雷 | 13913462579 | 庄团结 | 12076 | WIN0049759 | 河砂 | 中粗砂 | 113.34 | 29.53 | 83.82 | 8 | 1.8 |  |  |  | 3.42 | 80.4 | 133 | 10693.2 | 杨家辉 | 杜娥娥
4 | 1:34 | 苏CGV338 | 周桂林 | 李城市 | 18751653412 | 庄团结 | 12077 | WIN0049759 | 河砂 | 中粗砂 | 96.18 | 21.6 | 74.58 | 8 | 1.8 |  |  |  | 3.08 | 71.5 | 133 | 9509.5 | 杨家辉 | 杜娥娥
5 | 1:36 | 苏CGS000 | 周桂林 | 梅光喜 | 15396848658 | 庄团结 | 12078 | WIN0049759 | 河砂 | 中粗砂 | 97.72 | 22.08 | 72.64 | 8 | 1.8 |  |  |  | 2.94 | 69.7 | 133 | 9270.1 | 杨家辉 | 杜娥娥
合计 | [12 empty] | 305.8 | [6 empty] | 293.3 |  | 39008.9

## 巨野分公司
收料登记表填报 日期 2019年 3 月 10 日 填表人 ：杨振华
单位：江苏大力神管桩有限公司巨野分公司
序号 | 到厂时间 | 送料人相关信息 |  |  |  |  | 物品相关信息（参数指标等） | [11 empty] | 结算信息 |  |  | 检验员 | 过磅员 | 备注
| 时 分 | 车号 | 车主姓名 | 司机姓名 | 司机手机号 | 所属车队 | 入库单号 | 品名 | 规格 | 毛重 | 皮重 | 净重 | 含水率% | 含泥量% | 细度模数 | 级配区 | 压碎值 | 扣杂质t | 结算重量 | 单价 | 金额
1 | 1:24 | 鲁RB1360 | 王彦春 | 孙洪勇 | 13465013343 | 巨野中联 | 012283 | 水泥 | PO42.5 | 84.99 | 23.48 | 61.51 | [5 empty] | 0.3% | 61.32 | 535 | 32806.2 | 冯海英 | 聂恒光
2 | 3:20 | 鲁RJ1282 | 王彦钦 | 徐龙福 | 17753053016 | 巨野中联 | 012284 | 水泥 | PO42.5 | 95.28 | 25.84 | 69.44 | [5 empty] | 0.3% | 69.23 | 535 | 37038.05 | 冯海英 | 聂恒光
3 | 6:58 | 鲁RK4998 | 李涛 | 李江 | 15553056888 | 李涛 | 012285 | 钢棒 | &7.0 | 49.79 | 15.75 | 34.04 | [6 empty] | 34.04 |  | 0 | 冯海英 | 聂恒光
4 | 7:22 | 鲁RN9829 | 魏翔远 | 魏翔远 | 15854038599 | 英良运输 | 012286 | 石子 | 1--2 | 49.42 | 16.21 | 33.21 | [5 empty] | 0.3T | 32.9 | 101 | 3322.9 | 冯海英 | 聂恒光
5 | 7:24 | 鲁RN2498 | 崔保东 | 崔保东 | 18953075722 | 英良运输 | 012287 | 石子 | 1--2 | 49.46 | 15.95 | 33.51 | [5 empty] | 0.3T | 33.2 | 101 | 3353.2 | 冯海英 | 聂恒光
6 | 7:26 | 鲁RD1362 | 张旭 | 魏祥鹏 | 13583069007 | 英良运输 | 012288 | 石子 | 1--2 | 49.36 | 15.73 | 33.63 | [5 empty] | 0.2T | 33.4 | 101 | 3373.4 | 冯海英 | 聂恒光
7 | 7:29 | 鲁HW0617 | 张兆群 | 张兆群 | 15153785444 | 李广坤 | 012289 | 石子 | 1--2 | 31.88 | 9.2 | 22.68 | [5 empty] | 0.3T | 22.3 | 101 | 2252.3 | 冯海英 | 聂恒光
8 | 8:32 | 鲁JA7353 | 王青 | 孙传雨 | 15998722209 | 郑言克 | 012290 | 石子 | 1--2 | 49.9 | 14.42 | 35.48 | [5 empty] | 0.3T | 35.1 | 101 | 3545.1 | 冯海英 | 聂恒光
9 | 8:34 | 鲁H55A72 | 邵辉海 | 邵辉海 | 13863754892 | 李广坤 | 012291 | 石子 | 1--2 | 49.18 | 16.74 | 32.44 | [5 empty] | 0.3T | 32.1 | 101 | 3242.1 | 冯海英 | 聂恒光
10 | 8:37 | 鲁H36C82 | 王怀虎 | 王怀虎 | 13287277860 | 李广坤 | 012292 | 石子 | 1--2 | 49.45 | 16.28 | 33.17 | [5 empty] | 0.3T | 32.8 | 101 | 3312.8 | 冯海英 | 聂恒光
11 | 10:52 | 鲁HA6727 | 付荣信 | 付荣信 | 15064721789 | 李广坤 | 012293 | 石子 | 1--2 | 25.9 | 9.34 | 16.56 | [5 empty] | 0.2T | 16.3 | 101 | 1646.3 | 冯海英 | 聂恒光
12 | 16:11 | 鲁HW1792 | 梁兵 | 梁兵 | 13705371473 | 李广坤 | 012294 | 石子 | 1--2 | 25.76 | 9.38 | 16.38 | [5 empty] | 0.2T | 16.1 | 101 | 1626.1 | 冯海英 | 聂恒光
13 | 16:13 | 鲁HW0617 | 张兆群 | 张兆群 | 15153785444 | 李广坤 | 012295 | 石子 | 1--2 | 32.27 | 9.17 | 23.1 | [5 empty] | 0.2T | 22.9 | 101 | 2312.9 | 冯海英 | 聂恒光
14 | [11 empty] | 0 | [8 empty] | 0
15 | [11 empty] | 0 | [8 empty] | 0
16 | [11 empty] | 0 | [8 empty] | 0
17 | [11 empty] | 0 | [8 empty] | 0
18 | [11 empty] | 0 | [8 empty] | 0
19 | [11 empty] | 0 | [8 empty] | 0
20 | [11 empty] | 0 | [8 empty] | 0
21 | [11 empty] | 0 | [8 empty] | 0
22 | [11 empty] | 0 | [8 empty] | 0
23 | [11 empty] | 0 | [8 empty] | 0
24 | [11 empty] | 0 | [8 empty] | 0
25 | [11 empty] | 0 | [8 empty] | 0
26 | [11 empty] | 0 | [8 empty] | 0
27 | [11 empty] | 0 | [8 empty] | 0
28 | [11 empty] | 0 | [8 empty] | 0
29 | [11 empty] | 0 | [8 empty] | 0
30 | [11 empty] | 0 | [8 empty] | 0
31 | [11 empty] | 0 | [8 empty] | 0
32 | [11 empty] | 0 | [8 empty] | 0
33 | [11 empty] | 0 | [8 empty] | 0
34 | [11 empty] | 0 | [8 empty] | 0
35 | [11 empty] | 0 | [8 empty] | 0
36 | [11 empty] | 0 | [8 empty] | 0
37 | [11 empty] | 0 | [8 empty] | 0
38 | [11 empty] | 0 | [8 empty] | 0
39 | [11 empty] | 0 | [8 empty] | 0
40 | [11 empty] | 0 | [8 empty] | 0
41 | [11 empty] | 0 | [8 empty] | 0
42 | [11 empty] | 0 | [8 empty] | 0
43 | [11 empty] | 0 | [8 empty] | 0
44 | [11 empty] | 0 | [8 empty] | 0
45 | [11 empty] | 0 | [8 empty] | 0
46 | [11 empty] | 0 | [8 empty] | 0
47 | [11 empty] | 0 | [8 empty] | 0
48 | [11 empty] | 0 | [8 empty] | 0
49 | [11 empty] | 0 | [8 empty] | 0
50 | [11 empty] | 0 | [8 empty] | 0
51 | [11 empty] | 0 | [8 empty] | 0
52 | [11 empty] | 0 | [8 empty] | 0
53 | [11 empty] | 0 | [8 empty] | 0
54 | [11 empty] | 0 | [8 empty] | 0
55 | [11 empty] | 0 | [8 empty] | 0
56 | [11 empty] | 0 | [8 empty] | 0
57 | [11 empty] | 0 | [8 empty] | 0
58 | [11 empty] | 0 | [8 empty] | 0
59 | [11 empty] | 0 | [8 empty] | 0
60 | [11 empty] | 0 | [8 empty] | 0
61 | [11 empty] | 0 | [8 empty] | 0
62 | [11 empty] | 0 | [8 empty] | 0
63 | [11 empty] | 0 | [8 empty] | 0
64 | [11 empty] | 0 | [8 empty] | 0
65 | [11 empty] | 0 | [8 empty] | 0
66 | [11 empty] | 0 | [8 empty] | 0
67 | [11 empty] | 0 | [8 empty] | 0
68 | [11 empty] | 0 | [8 empty] | 0
合计： | [18 empty] | 0 |  | 97831.35

## 连云港分公司
收料登记表填报 日期 2019 年3月 10 日 填表人 张传迎、杜华军
单位：江苏大力神管桩有限公司连云港分公司
序号 | 到厂时间 | 送料人相关信息 |  |  |  |  | 物品相关信息（参数指标等） | [11 empty] | 结算信息 |  |  | 检验员 | 过磅员 | 备注
| 时 分 | 车号 | 车主姓名 （客户） | 司机姓名 | 司机手机号 | 所属车队 | 入库单号 | 品名 | 规格 | 毛重t | 皮重t | 净重t | 含水率% | 含杂质% | 细度模数 | 级配区 | 压碎值 | 扣杂质t | 结算重量 | 单价 | 金额
1 | 17:17 | 0553 | 孙冲 | 张来高 | 13775439287 | 孙冲 | 5263 | 碎石 | 5~25 | 137.52 | 26.5 | 111.02 | 1.2 | 0.9 |  | I | 9.8% | 1.02 | 110 | 90 |  | 杜华军 | 张传迎
2
3
4
5
6
7
8
9
10
11
12
13
14
15 | [11 empty] | 111.02 | [6 empty] | 110
备注：退货也登记，在备注中注明不合格退货，所有重量和单价、金额均以0标记