## 邳州分公司
收料登记表填报 日期 ：2019 年 3 月12日 填表人 ：李凤
单位：江苏大力神管桩有限公司
序号 | 到厂时间 | 送料人相关信息 | [5 empty] | 物品相关信息（参数指标等） | [11 empty] | 结算信息 |  |  | 检验员 | 过磅员 | 备注
| 时 分 | 车号 | 车主姓名 （客户） | 司机姓名 | 司机手机号 | 所属车队 | 磅单单号 | 入库单号 | 品名 | 规格 | 毛重t | 皮重t | 净重t | 含水率% | 含泥量% | 细度模数 | 级配区/颗粒级配 | 压碎值% | 扣杂质t | 结算重量 | 单价/元 | 金额/元
1 | 19:21 | 鲁Q627AP | 宫东明 | 宫东明 | 15253915869 | 庄团结 | 12098 | WIN0049779 | 河砂 | 中粗砂 | 102.62 | 22.8 | 79.82 | 7 | 2 | 2.7 | Ⅱ区 |  | 2.42 | 77.4 | 133 | 10294.2 | 耿小龙 | 马娜
2 | 19:23 | 苏CGV338 | 周桂林 | 李城市 | 18751653412 | 庄团结 | 12099 | WIN0049779 | 河砂 | 中粗砂 | 97.6 | 21.82 | 75.78 | 7 | 2 | 2.7 | Ⅱ区 |  | 2.28 | 73.5 | 133 | 9775.5 | 耿小龙 | 马娜
3 | 20:23 | 鲁Q753BM | 刘兆杰 | 刘兆杰 | 18260741655 | 李海洋 | 12100 | WIN0049780 | 石子 | 1-2# | 102.74 | 23.1 | 79.64 |  |  |  | 良好 | 7 | 1.54 | 78.1 | 96 | 7497.6 | 耿小龙 | 马娜
合计 | [12 empty] | 235.24 | [6 empty] | 229 |  | 27567.3

## 巨野分公司
收料登记表填报 日期 2019年 3 月 12 日 填表人 ：杨振华
单位：江苏大力神管桩有限公司巨野分公司
序号 | 到厂时间 | 送料人相关信息 |  |  |  |  | 物品相关信息（参数指标等） | [11 empty] | 结算信息 |  |  | 检验员 | 过磅员 | 备注
| 时 分 | 车号 | 车主姓名 | 司机姓名 | 司机手机号 | 所属车队 | 入库单号 | 品名 | 规格 | 毛重 | 皮重 | 净重 | 含水率% | 含泥量% | 细度模数 | 级配区 | 压碎值 | 扣杂质t | 结算重量 | 单价 | 金额
1 | 7:00 | 鲁RN9839 | 米强栋 | 米强栋 | 18953005713 | 英良运输 | 012296 | 石子 | 1--2 | 49.81 | 16.28 | 33.53 | [5 empty] | 0.2T | 33.3 | 101 | 3363.3 | 冯海英 | 聂恒光
2 | 7:02 | 鲁RM2498 | 魏庆和 | 张庆收 | 13061551313 | 英良运输 | 012297 | 石子 | 1--2 | 49.32 | 15.72 | 33.6 | [5 empty] | 0.2T | 33.4 | 101 | 3373.4 | 冯海英 | 聂恒光
3 | 7:06 | 鲁RB1360 | 王彦春 | 孙洪勇 | 13465013343 | 巨野中联 | 012298 | 水泥 | PO42.5 | 85.27 | 23.53 | 61.74 | [5 empty] | 0.3% | 61.55 | 535 | 32929.25 | 冯海英 | 聂恒光
4 | 7:09 | 鲁RJ1282 | 王彦钦 | 徐龙福 | 17753053016 | 巨野中联 | 012299 | 水泥 | PO42.5 | 97.77 | 25.89 | 71.88 | [5 empty] | 0.3% | 71.66 | 535 | 38338.1 | 冯海英 | 聂恒光
5 | 7:13 | 鲁QM2138 | 李翔 | 刘起平 | 13395407688 | 李翔 | 012300 | 钢棒 | &9.0 | 50.67 | 15.7 | 34.97 | [6 empty] | 34.97 | 4600 | 160862 | 冯海英 | 聂恒光
6 | 7:16 | 鲁HR3606 | 李业举 | 杜昌慈 | 15053798399 | 金利宏物流 | 012301 | 矿粉 |  | 70.69 | 17.12 | 53.57 | [5 empty] | 0.3% | 53.4 | 370 | 19758 | 冯海英 | 聂恒光
7 | 9:13 | 鲁JB2331 | 王磊 | 王磊 | 15006574352 | 英良运输 | 012302 | 石子 | 1--2 | 49.6 | 14.69 | 34.91 | [5 empty] | 0.2T | 34.7 | 101 | 3504.7 | 冯海英 | 聂恒光
8 | 9:48 | 鲁HW1792 | 梁兵 | 梁兵 | 13705371473 | 李广坤 | 012303 | 石子 | 1--2 | 25.83 | 9.35 | 16.48 | [5 empty] | 0.4T | 16 | 101 | 1616 | 冯海英 | 聂恒光
9 | 9:50 | 鲁HA6727 | 付荣信 | 付荣信 | 15064721789 | 李广坤 | 012304 | 石子 | 1--2 | 25.89 | 9.32 | 16.57 | [5 empty] | 0.4T | 16.1 | 101 | 1626.1 | 冯海英 | 聂恒光
10 | 9:52 | 鲁H96F65 | 郭凯 | 郭凯 | 15064777797 | 英良运输 | 012305 | 石子 | 1--2 | 50.02 | 14.46 | 35.56 | [5 empty] | 0.2T | 33.3 | 101 | 3363.3 | 冯海英 | 聂恒光
11 | 9:59 | 鲁H78E87 | 张庆刚 | 马季 | 15853706592 | 英良运输 | 012306 | 石子 | 1--2 | 49.16 | 15.81 | 33.35 | [5 empty] | 0.2T | 33.1 | 101 | 3343.1 | 冯海英 | 聂恒光
12 | 10:35 | 鲁H36C82 | 白咸青 | 白咸青 | 17562132680 | 李广坤 | 012307 | 石子 | 1--2 | 49.54 | 16.49 | 33.05 | [5 empty] | 0.2T | 32.8 | 101 | 3312.8 | 冯海英 | 聂恒光
13 | 10:37 | 鲁H55A72 | 王怀虎 | 王怀虎 | 13287277860 | 李广坤 | 012308 | 石子 | 1--2 | 49.2 | 16.27 | 32.93 | [5 empty] | 0.2T | 32.7 | 101 | 3302.7 | 冯海英 | 聂恒光
14 | 14:30 | 鲁H96F65 | 郭凯 | 郭凯 | 15064777797 | 英良运输 | 012309 | 石子 | 1--2 | 50.03 | 16.39 | 33.64 | [5 empty] | 0.2T | 33.4 | 101 | 3373.4 | 冯海英 | 聂恒光
15 | 15:13 | 鲁JB2331 | 王磊 | 王磊 | 15006574352 | 英良运输 | 012310 | 石子 | 1--2 | 48.58 | 14.62 | 33.96 | [5 empty] | 0.2T | 33.7 | 101 | 3403.7 | 冯海英 | 聂恒光
16 | 15:15 | 鲁H78E87 | 张庆刚 | 马季 | 15853706592 | 英良运输 | 012311 | 石子 | 1--2 | 49.3 | 15.76 | 33.54 | [5 empty] | 0.2T | 33.3 | 101 | 3363.3 | 冯海英 | 聂恒光
17 | 15:49 | 鲁JA7353 | 王青 | 孙传雨 | 15998722209 | 郑言克 | 012312 | 石子 | 1--2 | 49.95 | 14.61 | 35.34 | [5 empty] | 0.2T | 35.1 | 101 | 3545.1 | 冯海英 | 聂恒光
18 | 15:51 | 鲁H36C82 | 白咸青 | 白咸青 | 17562132680 | 李广坤 | 012313 | 石子 | 1--2 | 49.54 | 16.48 | 33.06 | [5 empty] | 0.3T | 32.7 | 101 | 3302.7 | 冯海英 | 聂恒光
19 | 15:53 | 鲁H55A72 | 王怀虎 | 王怀虎 | 13287277860 | 李广坤 | 012314 | 石子 | 1--2 | 49.46 | 16.24 | 33.22 | [5 empty] | 0.3T | 32.9 | 101 | 3322.9 | 冯海英 | 聂恒光
20 | 15:55 | 鲁RN9829 | 魏翔远 | 魏翔远 | 15854038599 | 英良运输 | 012315 | 石子 | 1--2 | 49.52 | 16.23 | 33.29 | [5 empty] | 0.2T | 33 | 101 | 3333 | 冯海英 | 聂恒光
21 | 15:57 | 鲁RM2498 | 魏庆和 | 崔保东 | 18953075722 | 英良运输 | 012316 | 石子 | 1--2 | 49.73 | 16.17 | 33.56 | [5 empty] | 0.2T | 33.3 | 101 | 3363.3 | 冯海英 | 聂恒光
22 | 17:09 | 鲁HA6727 | 付荣信 | 付荣信 | 15064721789 | 李广坤 | 012317 | 石子 | 1--2 | 25.83 | 9.35 | 16.48 | [5 empty] | 0.3T | 16.1 | 101 | 1626.1 | 冯海英 | 聂恒光
23 | 17:11 | 鲁HW1792 | 梁兵 | 梁兵 | 13705371473 | 李广坤 | 012318 | 石子 | 1--2 | 25.89 | 9.38 | 16.51 | [5 empty] | 0.3T | 16.2 | 101 | 1636.2 | 冯海英 | 聂恒光
24 | 20:51 | 鲁RM2498 | 魏庆和 | 崔保东 | 18953075722 | 英良运输 | 012319 | 石子 | 1--2 | 49.17 | 16.13 | 33.04 | [5 empty] | 0.3T | 32.7 | 101 | 3302.7 | 冯海英 | 聂恒光
25 | 20:53 | 鲁RN9829 | 魏翔远 | 魏翔远 | 15854038599 | 英良运输 | 012320 | 石子 | 1--2 | 49.76 | 16.2 | 33.56 | [5 empty] | 0.3T | 33.2 | 101 | 3353.2 | 冯海英 | 聂恒光
26 | [11 empty] | 0 | [8 empty] | 0
27 | [11 empty] | 0 | [8 empty] | 0
28 | [11 empty] | 0 | [8 empty] | 0
29 | [11 empty] | 0 | [8 empty] | 0
30 | [11 empty] | 0 | [8 empty] | 0
31 | [11 empty] | 0 | [8 empty] | 0
32 | [11 empty] | 0 | [8 empty] | 0
33 | [11 empty] | 0 | [8 empty] | 0
34 | [11 empty] | 0 | [8 empty] | 0
35 | [11 empty] | 0 | [8 empty] | 0
36 | [11 empty] | 0 | [8 empty] | 0
37 | [11 empty] | 0 | [8 empty] | 0
38 | [11 empty] | 0 | [8 empty] | 0
39 | [11 empty] | 0 | [8 empty] | 0
40 | [11 empty] | 0 | [8 empty] | 0
41 | [11 empty] | 0 | [8 empty] | 0
42 | [11 empty] | 0 | [8 empty] | 0
43 | [11 empty] | 0 | [8 empty] | 0
44 | [11 empty] | 0 | [8 empty] | 0
45 | [11 empty] | 0 | [8 empty] | 0
46 | [11 empty] | 0 | [8 empty] | 0
47 | [11 empty] | 0 | [8 empty] | 0
48 | [11 empty] | 0 | [8 empty] | 0
49 | [11 empty] | 0 | [8 empty] | 0
50 | [11 empty] | 0 | [8 empty] | 0
51 | [11 empty] | 0 | [8 empty] | 0
52 | [11 empty] | 0 | [8 empty] | 0
53 | [11 empty] | 0 | [8 empty] | 0
54 | [11 empty] | 0 | [8 empty] | 0
55 | [11 empty] | 0 | [8 empty] | 0
56 | [11 empty] | 0 | [8 empty] | 0
57 | [11 empty] | 0 | [8 empty] | 0
58 | [11 empty] | 0 | [8 empty] | 0
59 | [11 empty] | 0 | [8 empty] | 0
60 | [11 empty] | 0 | [8 empty] | 0
61 | [11 empty] | 0 | [8 empty] | 0
62 | [11 empty] | 0 | [8 empty] | 0
63 | [11 empty] | 0 | [8 empty] | 0
64 | [11 empty] | 0 | [8 empty] | 0
65 | [11 empty] | 0 | [8 empty] | 0
66 | [11 empty] | 0 | [8 empty] | 0
67 | [11 empty] | 0 | [8 empty] | 0
68 | [11 empty] | 0 | [8 empty] | 0
合计： | [18 empty] | 0 |  | 315618.35

## 连云港分公司
收料登记表填报 日期 2019 年3月 11 日 填表人 张传迎、杜华军
单位：江苏大力神管桩有限公司连云港分公司
序号 | 到厂时间 | 送料人相关信息 |  |  |  |  | 物品相关信息（参数指标等） | [11 empty] | 结算信息 |  |  | 检验员 | 过磅员 | 备注
| 时 分 | 车号 | 车主姓名 （客户） | 司机姓名 | 司机手机号 | 所属车队 | 入库单号 | 品名 | 规格 | 毛重t | 皮重t | 净重t | 含水率% | 含杂质% | 细度模数 | 级配区 | 压碎值 | 扣杂质t | 结算重量 | 单价 | 金额
1 | 7:20 | 0553 | 孙冲 | 张来高 | 13775439287 | 孙冲 | 5268 | 碎石 | 5~25 | 138.6 | 26.76 | 111.84 | 1.2 | 0.9 |  | I | 9.5% | 1.84 | 110 | 90 |  | 杜华军 | 张传迎
2 | 18:13 | 2039 | 姜志 | 于国栋 | 15251271923 | 姜志 | 5069 | 机制砂 |  | 39.44 | 10.36 | 29.08 | 8.1 | 4.1 | 2.8 | I |  | 1.08 | 28 | 74 |  | 杜华军 | 张传迎
3 | 18:16 | 7172 | 姜志 | 王家钊 | 15061358666 | 姜志 | 5070 | 机制砂 |  | 40.78 | 10.62 | 30.16 | 8.1 | 4.1 | 2.8 | I |  | 1.16 | 29 | 74 |  | 杜华军 | 张传迎
4
5
6
7
8
9
10
11
12
13
14
15 | [11 empty] | 171.08 | [6 empty] | 167
备注：退货也登记，在备注中注明不合格退货，所有重量和单价、金额均以0标记