## 邳州分公司
收料登记表填报 日期 ：2019 年 3 月20日 填表人 ：李凤
单位：江苏大力神管桩有限公司
序号 | 到厂时间 | 送料人相关信息 | [5 empty] | 物品相关信息（参数指标等） | [11 empty] | 结算信息 |  |  | 检验员 | 过磅员 | 备注
| 时 分 | 车号 | 车主姓名 （客户） | 司机姓名 | 司机手机号 | 所属车队 | 磅单单号 | 入库单号 | 品名 | 规格 | 毛重t | 皮重t | 净重t | 含水率% | 含泥量% | 细度模数 | 级配区/颗粒级配 | 压碎值% | 扣杂质t | 结算重量 | 单价/元 | 金额/元
1 | 19:42 | 鲁Q627AP | 宫东明 | 宫东明 | 15253915869 | 杨需 | 12227 | WIN0049867 | 河砂 | 中粗砂 | 97.5 | 22.36 | 75.14 | 7 | 2.6 | 2.8 | Ⅱ区 |  | 2.34 | 72.8 | 133 | 9682.4 | 耿小龙 | 杜娥娥
2 | 19:45 | 苏C2A698 | 高雷 | 高雷 | 13913462579 | 杨需 | 12228 | WIN0049867 | 河砂 | 中粗砂 | 112.04 | 29.6 | 82.44 | 7 | 2.6 | 2.8 | Ⅱ区 |  | 2.54 | 79.9 | 133 | 10626.7 | 耿小龙 | 杜娥娥
3 | 19:46 | 苏CGS000 | 周桂林 | 梅光喜 | 15396848658 | 杨需 | 12229 | WIN0049867 | 河砂 | 中粗砂 | 93.74 | 21.7 | 72.04 | 7 | 2.6 | 2.8 | Ⅱ区 |  | 2.24 | 69.8 | 133 | 9283.4 | 耿小龙 | 杜娥娥
4 | 20:09 | 苏CGV338 | 周桂林 | 李城市 | 18751653412 | 杨需 | 12230 | WIN0049867 | 河砂 | 中粗砂 | 94.7 | 21.32 | 73.38 | 7 | 2.6 | 2.8 | Ⅱ区 |  | 2.28 | 71.1 | 133 | 9456.3 | 耿小龙 | 杜娥娥
5 | 20:35 | 苏CGD838 | 王浩 | 张玉 | 13626150626 | 李海洋 | 12231 | WIN0049868 | 石子 | 1-2# | 92.4 | 20.32 | 72.08 |  |  |  | 良好 | 7 | 1.08 | 71 | 96 | 6816 | 耿小龙 | 杜娥娥
6 | 21:55 | 苏CHT376 | 庄二团 | 庄二团 | 13952277209 | 庄团结 | 12234 | WIN0049865 | 镍砂 | 中粗砂 | 73.74 | 17.48 | 56.26 | 5 | 2.4 |  |  |  | 0.66 | 55.6 | 105 | 5838 | 耿小龙 | 杜娥娥
7 | 22:00 | 苏CV9188 | 庄二团 | 白希洋 | 13370990088 | 庄团结 | 12235 | WIN0049865 | 镍砂 | 中粗砂 | 74.08 | 17.3 | 56.78 | 5 | 2.4 |  |  |  | 0.58 | 56.2 | 105 | 5901 | 耿小龙 | 杜娥娥
8 | 23:00 | 苏CHJ119 | 庄二团 | 刘兆田 | 18751671739 | 庄团结 | 12238 | WIN0049865 | 镍砂 | 中粗砂 | 75.9 | 17.26 | 58.64 | 5 | 2.4 |  |  |  | 0.64 | 58 | 105 | 6090 | 耿小龙 | 杜娥娥
9 | 0:55 | 苏CGV338 | 周桂林 | 李城市 | 18751653412 | 庄团结 | 12240 | WIN0049866 | 河砂 | 中粗砂 | 94.1 | 21.78 | 72.32 | 7 | 2.6 | 2.8 | Ⅱ区 |  | 2.22 | 70.1 | 133 | 9323.3 | 耿小龙 | 杜娥娥
10 | 0:58 | 苏CGS000 | 周桂林 | 梅光喜 | 15396848658 | 庄团结 | 12241 | WIN0049866 | 河砂 | 中粗砂 | 92.56 | 22.12 | 70.44 | 7 | 2.6 | 2.8 | Ⅱ区 |  | 2.14 | 68.3 | 133 | 9083.9 | 耿小龙 | 杜娥娥
11 | 2:58 | 苏CHT376 | 庄二团 | 庄二团 | 13952277209 | 庄团结 | 12242 | WIN0049865 | 镍砂 | 中粗砂 | 76.48 | 17.04 | 59.44 | 5 | 2.4 |  |  |  | 0.64 | 58.8 | 105 | 6174 | 耿小龙 | 杜娥娥
12 | 3:01 | 苏CV9188 | 庄二团 | 白希洋 | 13370990088 | 庄团结 | 12243 | WIN0049865 | 镍砂 | 中粗砂 | 76.38 | 17.1 | 59.28 | 5 | 2.4 |  |  |  | 0.68 | 58.6 | 105 | 6153 | 耿小龙 | 杜娥娥
13 | 3:20 | 鲁Q627AP | 宫东明 | 宫东明 | 15253915869 | 庄团结 | 12244 | WIN0049866 | 河砂 | 中粗砂 | 97.76 | 22.46 | 75.3 | 7 | 2.6 | 2.8 | Ⅱ区 |  | 2.3 | 73 | 133 | 9709 | 耿小龙 | 杜娥娥
14 | 3:23 | 苏C2A698 | 高雷 | 高雷 | 13913462579 | 庄团结 | 12245 | WIN0049866 | 河砂 | 中粗砂 | 113 | 29.66 | 83.34 | 7 | 2.6 | 2.8 | Ⅱ区 |  | 2.54 | 80.8 | 133 | 10746.4 | 耿小龙 | 杜娥娥
15 | 3:41 | 苏CHJ119 | 庄二团 | 刘兆田 | 18751671739 | 庄团结 | 12246 | WIN0049865 | 镍砂 | 中粗砂 | 72.9 | 17.8 | 55.1 | 5 | 2.4 |  |  |  | 0.6 | 54.5 | 105 | 5722.5 | 耿小龙 | 杜娥娥
合计 | [12 empty] | 1021.98 | [6 empty] | 998.5 |  | 120605.9

## 巨野分公司
收料登记表填报 日期 2019年 3 月 20 日 填表人 ：杨振华
单位：江苏大力神管桩有限公司巨野分公司
序号 | 到厂时间 | 送料人相关信息 |  |  |  |  | 物品相关信息（参数指标等） | [11 empty] | 结算信息 |  |  | 检验员 | 过磅员 | 备注
| 时 分 | 车号 | 车主姓名 | 司机姓名 | 司机手机号 | 所属车队 | 入库单号 | 品名 | 规格 | 毛重 | 皮重 | 净重 | 含水率% | 含泥量% | 细度模数 | 级配区 | 压碎值 | 扣杂质t | 结算重量 | 单价 | 金额
1 | 0:26 | 鲁RC7387 | 王彦钦 | 宋彦兵 | 15966330156 | 巨野中联 | 012531 | 水泥 | PO42.5 | 94.6 | 26.57 | 68.03 | [5 empty] | 0.3% | 67.8 | 535 | 36273 | 冯海英 | 聂恒光
2 | 7:30 | 鲁RB5890 | 朱良忍 | 朱良忍 | 17705408688 | 巨野中联 | 012530 | 水泥 | PO42.5 | 131.69 | 31.84 | 99.85 | [5 empty] | 0.3% | 99.55 | 535 | 53259.25 | 冯海英 | 聂恒光 | 接19号
3 | 7:40 | 鲁RM2498 | 魏庆和 | 崔保东 | 18953075722 | 英良运输 | 012532 | 石子 | 1--2 | 49.83 | 15.94 | 33.89 | [5 empty] | 0.2T | 33.6 | 101 | 3393.6 | 冯海英 | 聂恒光
4 | 7:10 | 鲁RN9829 | 魏翔远 | 魏翔远 | 15854038599 | 英良运输 | 012533 | 石子 | 1--2 | 49.81 | 16.21 | 33.6 | [5 empty] | 0.2T | 33.4 | 101 | 3373.4 | 冯海英 | 聂恒光
5 | 7:13 | 鲁H29J77 | 付长治 | 付长治 | 15806784888 | 英良运输 | 012534 | 机制沙 | 中粗 | 49.81 | 15.4 | 34.41 | [5 empty] | 0.1T | 34.3 | 139 | 4767.7 | 冯海英 | 聂恒光
6 | 11:06 | 鲁RN9829 | 魏翔远 | 魏翔远 | 15854038599 | 英良运输 | 012535 | 石子 | 1--2 | 50.54 | 16.15 | 34.39 | [5 empty] | 0.2T | 34.1 | 101 | 3444.1 | 冯海英 | 聂恒光
7 | 11:08 | 鲁RM2498 | 魏庆和 | 崔保东 | 18953075722 | 英良运输 | 012536 | 石子 | 1--2 | 49.41 | 15.86 | 33.55 | [5 empty] | 0.2T | 33.3 | 101 | 3363.3 | 冯海英 | 聂恒光
8 | 12:24 | 鲁JB2331 | 王磊 | 王磊 | 15006574352 | 郑言克 | 012537 | 石子 | 1--2 | 49.3 | 14.79 | 34.51 | [5 empty] | 0.2T | 34.3 | 101 | 3464.3 | 冯海英 | 聂恒光
9 | 15:36 | 鲁RM2498 | 魏庆和 | 张庆收 | 13061551313 | 英良运输 | 012538 | 石子 | 1--2 | 49.47 | 15.8 | 33.67 | [5 empty] | 0.2T | 33.4 | 101 | 3373.4 | 冯海英 | 聂恒光
10 | 15:38 | 鲁RN9839 | 米强栋 | 米强栋 | 18953005713 | 英良运输 | 012539 | 石子 | 1--2 | 49.32 | 16.09 | 33.23 | [5 empty] | 0.2T | 33 | 101 | 3333 | 冯海英 | 聂恒光
11 | 15:56 | 鲁H63E30 | 白传青 | 白传青 | 18854791828 | 郑言克 | 012540 | 石子 | 1--2 | 49 | 15.92 | 33.08 | [5 empty] | 0.2T | 32.8 | 101 | 3312.8 | 冯海英 | 聂恒光
12 | 15:58 | 鲁H05K18 | 谢立明 | 谢立明 | 18264788201 | 郑言克 | 012541 | 石子 | 1--2 | 48.44 | 15.96 | 32.48 | [5 empty] | 0.2T | 32.2 | 101 | 3252.2 | 冯海英 | 聂恒光
13 | 19:30 | 鲁RJ1282 | 王彦钦 | 徐龙福 | 17753053016 | 巨野中联 | 012542 | 水泥 | PO42.5 | 95.17 | 26.12 | 69.05 | [5 empty] | 0.3% | 68.84 | 535 | 36829.4 | 冯海英 | 聂恒光
14 | 19:34 | 鲁HR3606 | 李业举 | 杜昌慈 | 15053798392 | 金利宏物流 | 012543 | 矿粉 | 1--2 | 69.65 | 17.25 | 52.4 | [5 empty] | 0.1T | 52.24 | 370 | 19328.8 | 冯海英 | 聂恒光
15 | 19:48 | 鲁RM6981 | 黄国栋 | 黄国栋 | 13583034566 | 英良运输 | 012544 | 机制沙 | 中粗 | 49.24 | 16.18 | 33.06 | [5 empty] | 0.1T | 32.9 | 139 | 4573.1 | 冯海英 | 聂恒光
16 | [11 empty] | 0 | [8 empty] | 0
17 | [11 empty] | 0 | [8 empty] | 0
18 | [11 empty] | 0 | [8 empty] | 0
19 | [11 empty] | 0 | [8 empty] | 0
20 | [11 empty] | 0 | [8 empty] | 0
21 | [11 empty] | 0 | [8 empty] | 0
22 | [11 empty] | 0 | [8 empty] | 0
23 | [11 empty] | 0 | [8 empty] | 0
24 | [11 empty] | 0 | [8 empty] | 0
25 | [11 empty] | 0 | [8 empty] | 0
26 | [11 empty] | 0 | [8 empty] | 0
27 | [11 empty] | 0 | [8 empty] | 0
28 | [11 empty] | 0 | [8 empty] | 0
29 | [11 empty] | 0 | [8 empty] | 0
30 | [11 empty] | 0 | [8 empty] | 0
31 | [11 empty] | 0 | [8 empty] | 0
32 | [11 empty] | 0 | [8 empty] | 0
33 | [11 empty] | 0 | [8 empty] | 0
34 | [11 empty] | 0 | [8 empty] | 0
35 | [11 empty] | 0 | [8 empty] | 0
36 | [11 empty] | 0 | [8 empty] | 0
37 | [11 empty] | 0 | [8 empty] | 0
38 | [11 empty] | 0 | [8 empty] | 0
39 | [11 empty] | 0 | [8 empty] | 0
40 | [11 empty] | 0 | [8 empty] | 0
41 | [11 empty] | 0 | [8 empty] | 0
42 | [11 empty] | 0 | [8 empty] | 0
43 | [11 empty] | 0 | [8 empty] | 0
44 | [11 empty] | 0 | [8 empty] | 0
45 | [11 empty] | 0 | [8 empty] | 0
46 | [11 empty] | 0 | [8 empty] | 0
47 | [11 empty] | 0 | [8 empty] | 0
48 | [11 empty] | 0 | [8 empty] | 0
49 | [11 empty] | 0 | [8 empty] | 0
50 | [11 empty] | 0 | [8 empty] | 0
51 | [11 empty] | 0 | [8 empty] | 0
52 | [11 empty] | 0 | [8 empty] | 0
53 | [11 empty] | 0 | [8 empty] | 0
54 | [11 empty] | 0 | [8 empty] | 0
55 | [11 empty] | 0 | [8 empty] | 0
56 | [11 empty] | 0 | [8 empty] | 0
57 | [11 empty] | 0 | [8 empty] | 0
58 | [11 empty] | 0 | [8 empty] | 0
59 | [11 empty] | 0 | [8 empty] | 0
60 | [11 empty] | 0 | [8 empty] | 0
61 | [11 empty] | 0 | [8 empty] | 0
62 | [11 empty] | 0 | [8 empty] | 0
63 | [11 empty] | 0 | [8 empty] | 0
64 | [11 empty] | 0 | [8 empty] | 0
65 | [11 empty] | 0 | [8 empty] | 0
66 | [11 empty] | 0 | [8 empty] | 0
67 | [11 empty] | 0 | [8 empty] | 0
68 | [11 empty] | 0 | [8 empty] | 0
合计： | [18 empty] | 0 |  | 185341.35