## 邳州分公司
收料登记表填报 日期 ：2019 年 3 月21日 填表人 ：李凤
单位：江苏大力神管桩有限公司
序号 | 到厂时间 | 送料人相关信息 | [5 empty] | 物品相关信息（参数指标等） | [11 empty] | 结算信息 |  |  | 检验员 | 过磅员 | 备注
| 时 分 | 车号 | 车主姓名 （客户） | 司机姓名 | 司机手机号 | 所属车队 | 磅单单号 | 入库单号 | 品名 | 规格 | 毛重t | 皮重t | 净重t | 含水率% | 含泥量% | 细度模数 | 级配区/颗粒级配 | 压碎值% | 扣杂质t | 结算重量 | 单价/元 | 金额/元
1 | 12:26 | 鲁Q577AX | 戴春宇 | 顾飞 | 13952123010 | 丁庆余 | 12248 | WIN0049883 | 石子 | 1-2# | 76.12 | 18.9 | 57.22 |  |  |  | 含石粉、碎石 | 7 | 2.02 | 55.2 | 96 | 5299.2 | 刘会良 | 马娜
2 | 12:28 | 鲁Q502BY | 戴春雨 | 王各异 | 15152016113 | 丁庆余 | 12249 | WIN0049883 | 石子 | 1-2# | 75.22 | 18.46 | 56.76 |  |  |  | 良好 | 7 | 1.06 | 55.7 | 96 | 5347.2 | 刘会良 | 马娜
3 | 12:30 | 鲁Q673AX | 戴春雨 | 冯英武 | 15190795960 | 李海洋 | 12250 | WIN0049884 | 石子 | 1-2# | 75.83 | 18.66 | 55.7 |  |  |  | 良好 | 7 | 1.5 | 55.7 | 96 | 5347.2 | 刘会良 | 马娜
4 | 12:50 | 鲁Q197BF | 戴春雨 | 沙良振 | 13805221433 | 李海洋 | 12252 | WIN0049884 | 石子 | 1-2# | 77.04 | 18.24 | 58.8 |  |  |  | 良好 | 7 | 1.5 | 57.3 | 96 | 5500.8 | 刘会良 | 马娜
5 | 13:09 | 鲁Q380BH | 戴春雨 | 杨发展 | 15335127656 | 李海洋 | 12251 | WIN0049884 | 石子 | 1-2# | 80.9 | 18.68 | 62.22 |  |  |  | 含石粉、碎石 | 7 | 2.02 | 60.2 | 96 | 5779.2 | 刘会良 | 马娜
6 | 134:42 | 鲁Q718BZ | 陈磊 | 胡广发 | 18761484744 | 李海洋 | 12254 | WIN0049884 | 石子 | 1-2# | 97.9 | 23.14 | 74.76 |  |  |  | 良好 | 7 | 1.06 | 73.7 | 96 | 7075.2 | 李凤 | 马娜
7 | 14:47 | 鲁QV8530 | 孙立 | 蒋学武 | 17772280398 | 李海洋 | 12255 | WIN0049884 | 石子 | 1-2# | 94.16 | 22.22 | 71.94 |  |  |  | 良好 | 7 | 1.04 | 70.9 | 96 | 6806.4 | 李凤 | 马娜
8 | 19:29 | 鲁Q152AK | 丁乙 | 李想 | 18501414148 | 李海洋 | 12257 | WIN0049884 | 石子 | 1-2# | 102.3 | 22.14 | 80.16 |  |  |  | 良好 | 7 | 1.06 | 79.1 | 96 | 7593.6 | 耿小龙 | 杜娥娥
9 | 20:25 | 苏CHK123 | 庄猛 | 陈丁 | 15252204580 | 庄团结 | 12258 | WIN0049882 | 镍砂 | 中粗砂 | 71.02 | 16.9 | 54.12 | 5 | 2.6 |  |  |  | 0.62 | 53.5 | 105 | 5617.5 | 耿小龙 | 杜娥娥
10 | 20:28 | 苏CHW072 | 庄宁 | 贾方乐 | 18112214446 | 庄团结 | 12259 | WIN0049882 | 镍砂 | 中粗砂 | 73.78 | 17.6 | 56.72 | 5 | 2.6 |  |  |  | 0.62 | 56.1 | 105 | 5890.5 | 耿小龙 | 杜娥娥
11 | 20:31 | 苏CHJ119 | 庄二团 | 刘兆田 | 18751671739 | 庄团结 | 12260 | WIN0049882 | 镍砂 | 中粗砂 | 73.56 | 17.48 | 56.08 | 5 | 2.6 |  |  |  | 0.58 | 55.5 | 105 | 5827.5 | 耿小龙 | 杜娥娥
12 | 20:35 | 苏CV9188 | 庄二团 | 白希洋 | 13370990088 | 庄团结 | 12261 | WIN0049882 | 镍砂 | 中粗砂 | 76.6 | 17.06 | 59.54 | 5 | 2.6 |  |  |  | 0.64 | 58.9 | 105 | 6184.5 | 耿小龙 | 杜娥娥
13 | 20:38 | 苏CDM071 | 杜坤 | 杜辉 | 15062043488 | 庄团结 | 12262 | WIN0049882 | 镍砂 | 中粗砂 | 69.36 | 16.96 | 52.4 | 5 | 2.6 |  |  |  | 0.6 | 51.8 | 105 | 5439 | 耿小龙 | 杜娥娥
14 | 20:52 | 苏CHT376 | 庄二团 | 庄二团 | 13952277209 | 庄团结 | 12263 | WIN0049882 | 镍砂 | 中粗砂 | 78.82 | 17.66 | 61.16 | 5 | 2.6 |  |  |  | 0.66 | 60.5 | 105 | 6352.5 | 耿小龙 | 杜娥娥
15 | 20:57 | 苏CGK409 | 庄楠 | 庄汉兵 | 13705222089 | 庄团结 | 12264 | WIN0049882 | 镍砂 | 中粗砂 | 72.24 | 17.18 | 55.06 | 5 | 2.4 |  |  |  | 0.56 | 54.5 | 105 | 5722.5 | 耿小龙 | 杜娥娥
16 | 21:16 | 苏C2A698 | 高雷 | 高雷 | 13913462579 | 杨需 | 12265 | WIN0049881 | 镍砂 | 中粗砂 | 122.34 | 29.28 | 93.06 | 5 | 2.4 |  |  |  | 0.96 | 92.1 | 105 | 9670.5 | 耿小龙 | 杜娥娥
17 | 21:19 | 鲁Q627AP | 宫东明 | 宫东明 | 15253915869 | 杨需 | 12266 | WIN0049881 | 镍砂 | 中粗砂 | 103.92 | 22.68 | 81.24 | 5 | 2.4 |  |  |  | 0.84 | 80.4 | 105 | 8442 | 耿小龙 | 杜娥娥
18 | 21:59 | 苏CU3668 | 庄楠 | 张凯 | 18751667158 | 庄团结 | 12267 | WIN0049882 | 镍砂 | 中粗砂 | 70.46 | 17.44 | 53.02 | 5 | 2.4 |  |  |  | 0.62 | 52.4 | 105 | 5502 | 耿小龙 | 杜娥娥
19 | 22:05 | 苏CCZ319 | 庄猛 | 刘军 | 18251586223 | 庄团结 | 12269 | WIN0049882 | 镍砂 | 中粗砂 | 74.36 | 16.6 | 57.76 | 5 | 2.4 |  |  |  | 0.66 | 57.1 | 105 | 5995.5 | 耿小龙 | 杜娥娥
20 | 22:06 | 苏CH6588 | 庄猛 | 王志勇 | 15852275790 | 庄团结 | 12270 | WIN0049882 | 镍砂 | 中粗砂 | 69.94 | 17.12 | 52.82 | 5 | 2.4 |  |  |  | 0.62 | 52.2 | 105 | 5481 | 耿小龙 | 杜娥娥
21 | 23:33 | 鲁Q338AA | 冯波 | 李金虎 | 17318833688 | 李海洋 | 12271 | WIN0049884 | 石子 | 1-2# | 103.94 | 23.18 | 80.76 |  |  |  | 良好 | 7 | 1.06 | 79.7 | 96 | 7651.2 | 耿小龙 | 杜娥娥
22 | 23:35 | 鲁Q515BZ | 冯波 | 王彬 | 13347936982 | 李海洋 | 12272 | WIN0049884 | 石子 | 1-2# | 112.06 | 26.7 | 85.36 |  |  |  | 良好 | 7 | 1.06 | 84.3 | 96 | 8092.8 | 耿小龙 | 杜娥娥
23 | 0:53 | 鲁Q003AF | 戴浩 | 李星瑞 | 15952196444 | 李海洋 | 12273 | WIN0049884 | 石子 | 1-2# | 105.96 | 27.98 | 77.98 |  |  |  | 良好 | 7 | 1.58 | 76.4 | 96 | 7334.4 | 耿小龙 | 杜娥娥
24 | 2:19 | 鲁Q627AP | 宫东明 | 宫东明 | 15253915869 | 杨需 | 12274 | WIN0049881 | 镍砂 | 中粗砂 | 100.98 | 22.5 | 78.48 | 5 | 2.4 |  |  |  | 0.88 | 77.6 | 105 | 8148 | 耿小龙 | 杜娥娥
25 | 2:21 | 苏CGV338 | 周桂林 | 李城市 | 18751653412 | 杨需 | 12275 | WIN0049881 | 镍砂 | 中粗砂 | 95.4 | 21.38 | 74.02 | 5 | 2.4 |  |  |  | 0.82 | 73.2 | 105 | 7686 | 耿小龙 | 杜娥娥
26 | 2:23 | 苏CGS000 | 周桂林 | 梅光喜 | 15396848658 | 杨需 | 12276 | WIN0049881 | 镍砂 | 中粗砂 | 98.28 | 21.92 | 76.36 | 5 | 2.4 |  |  |  | 0.86 | 75.5 | 105 | 7927.5 | 耿小龙 | 杜娥娥
27 | 2:27 | 苏C2A698 | 高雷 | 高雷 | 13913462579 | 杨需 | 12277 | WIN0049881 | 镍砂 | 中粗砂 | 114.76 | 29.26 | 85.5 | 5 | 2.4 |  |  |  | 0.9 | 84.6 | 105 | 8883 | 耿小龙 | 杜娥娥
28 | 6:45 | 鲁Q197BF | 戴春雨 | 沙良振 | 13805221433 | 李海洋 | 12278 | WIN0049884 | 石子 | 1-2# | 75.98 | 18.14 | 57.84 |  |  |  | 良好 | 7 | 1.04 | 56.8 | 96 | 5452.8 | 耿小龙 | 杜娥娥
29 | 6:47 | 鲁Q380BH | 戴春雨 | 杨发展 | 15335127656 | 李海洋 | 12279 | WIN0049884 | 石子 | 1-2# | 80.86 | 18.44 | 62.42 |  |  |  | 良好 | 7 | 1.02 | 61.4 | 96 | 5894.4 | 耿小龙 | 杜娥娥
合计 | [12 empty] | 1929.26 | [6 empty] | 1902.3 |  | 191943.9

## 巨野分公司
收料登记表填报 日期 2019年 3 月 21 日 填表人 ：杨振华
单位：江苏大力神管桩有限公司巨野分公司
序号 | 到厂时间 | 送料人相关信息 |  |  |  |  | 物品相关信息（参数指标等） | [11 empty] | 结算信息 |  |  | 检验员 | 过磅员 | 备注
| 时 分 | 车号 | 车主姓名 | 司机姓名 | 司机手机号 | 所属车队 | 入库单号 | 品名 | 规格 | 毛重 | 皮重 | 净重 | 含水率% | 含泥量% | 细度模数 | 级配区 | 压碎值 | 扣杂质t | 结算重量 | 单价 | 金额
1 | 7:02 | 鲁RN9839 | 米强栋 | 米强栋 | 18953005713 | 英良运输 | 012545 | 机制沙 | 中粗 | 50.42 | 16.27 | 34.15 | [5 empty] | 0.1T | 34 | 139 | 4726 | 冯海英 | 聂恒光
2 | 7:04 | 鲁RM2498 | 魏庆和 | 张庆收 | 13061551313 | 英良运输 | 012546 | 机制沙 | 中粗 | 49.4 | 16.13 | 33.27 | [5 empty] | 0.1T | 33.1 | 139 | 4600.9 | 冯海英 | 聂恒光
3 | 7:07 | 鲁HR3606 | 李业举 | 杜昌慈 | 15053798392 | 金利宏物流 | 012547 | 矿粉 |  | 66.73 | 17.18 | 49.55 | [6 empty] | 49.4 | 370 | 18278 | 冯海英 | 聂恒光
4 | 7:09 | 鲁H29J77 | 付长治 | 付长治 | 15806784888 | 英良运输 | 012548 | 机制沙 | 中粗 | 50.58 | 15.26 | 35.32 | [5 empty] | 0.1T | 35.2 | 139 | 4892.8 | 冯海英 | 聂恒光
5 | 7:12 | 鲁RM6981 | 黄国栋 | 黄国栋 | 13583034566 | 英良运输 | 012549 | 机制沙 | 中粗 | 50.13 | 16.53 | 33.6 | [5 empty] | 0.1T | 33.5 | 139 | 4656.5 | 冯海英 | 聂恒光
6 | [11 empty] | 0 | [8 empty] | 0
7 | [11 empty] | 0 | [8 empty] | 0
8 | [11 empty] | 0 | [8 empty] | 0
9 | [11 empty] | 0 | [8 empty] | 0
10 | [11 empty] | 0 | [8 empty] | 0
11 | [11 empty] | 0 | [8 empty] | 0
12 | [11 empty] | 0 | [8 empty] | 0
13 | [11 empty] | 0 | [8 empty] | 0
14 | [11 empty] | 0 | [8 empty] | 0
15 | [11 empty] | 0 | [8 empty] | 0
16 | [11 empty] | 0 | [8 empty] | 0
17 | [11 empty] | 0 | [8 empty] | 0
18 | [11 empty] | 0 | [8 empty] | 0
19 | [11 empty] | 0 | [8 empty] | 0
20 | [11 empty] | 0 | [8 empty] | 0
21 | [11 empty] | 0 | [8 empty] | 0
22 | [11 empty] | 0 | [8 empty] | 0
23 | [11 empty] | 0 | [8 empty] | 0
24 | [11 empty] | 0 | [8 empty] | 0
25 | [11 empty] | 0 | [8 empty] | 0
26 | [11 empty] | 0 | [8 empty] | 0
27 | [11 empty] | 0 | [8 empty] | 0
28 | [11 empty] | 0 | [8 empty] | 0
29 | [11 empty] | 0 | [8 empty] | 0
30 | [11 empty] | 0 | [8 empty] | 0
31 | [11 empty] | 0 | [8 empty] | 0
32 | [11 empty] | 0 | [8 empty] | 0
33 | [11 empty] | 0 | [8 empty] | 0
34 | [11 empty] | 0 | [8 empty] | 0
35 | [11 empty] | 0 | [8 empty] | 0
36 | [11 empty] | 0 | [8 empty] | 0
37 | [11 empty] | 0 | [8 empty] | 0
38 | [11 empty] | 0 | [8 empty] | 0
39 | [11 empty] | 0 | [8 empty] | 0
40 | [11 empty] | 0 | [8 empty] | 0
41 | [11 empty] | 0 | [8 empty] | 0
42 | [11 empty] | 0 | [8 empty] | 0
43 | [11 empty] | 0 | [8 empty] | 0
44 | [11 empty] | 0 | [8 empty] | 0
45 | [11 empty] | 0 | [8 empty] | 0
46 | [11 empty] | 0 | [8 empty] | 0
47 | [11 empty] | 0 | [8 empty] | 0
48 | [11 empty] | 0 | [8 empty] | 0
49 | [11 empty] | 0 | [8 empty] | 0
50 | [11 empty] | 0 | [8 empty] | 0
51 | [11 empty] | 0 | [8 empty] | 0
52 | [11 empty] | 0 | [8 empty] | 0
53 | [11 empty] | 0 | [8 empty] | 0
54 | [11 empty] | 0 | [8 empty] | 0
55 | [11 empty] | 0 | [8 empty] | 0
56 | [11 empty] | 0 | [8 empty] | 0
57 | [11 empty] | 0 | [8 empty] | 0
58 | [11 empty] | 0 | [8 empty] | 0
59 | [11 empty] | 0 | [8 empty] | 0
60 | [11 empty] | 0 | [8 empty] | 0
61 | [11 empty] | 0 | [8 empty] | 0
62 | [11 empty] | 0 | [8 empty] | 0
63 | [11 empty] | 0 | [8 empty] | 0
64 | [11 empty] | 0 | [8 empty] | 0
65 | [11 empty] | 0 | [8 empty] | 0
66 | [11 empty] | 0 | [8 empty] | 0
67 | [11 empty] | 0 | [8 empty] | 0
68 | [11 empty] | 0 | [8 empty] | 0
合计： | [18 empty] | 0 |  | 37154.2

## 连云港分公司
收料登记表填报 日期 2019 年3月 19 日 填表人 张传迎、杜华军
单位：江苏大力神管桩有限公司连云港分公司
序号 | 到厂时间 | 送料人相关信息 |  |  |  |  | 物品相关信息（参数指标等） | [11 empty] | 结算信息 |  |  | 检验员 | 过磅员 | 备注
| 时 分 | 车号 | 车主姓名 （客户） | 司机姓名 | 司机手机号 | 所属车队 | 入库单号 | 品名 | 规格 | 毛重t | 皮重t | 净重t | 含水率% | 含杂质% | 细度模数 | 级配区 | 压碎值 | 扣杂质t | 结算重量 | 单价 | 金额
1 | 0:31 | 0553 | 孙冲 | 张来高 | 13775439287 | 孙冲 | 5329 | 石子 | 5~25 | 143.94 | 26.84 | 117.1 | 1.2 | 0.9 |  | I | 9.5% | 1.1 | 116 | 90 |  | 杜华军 | 张传迎
2 | 2:40 | 0553 | 孙冲 | 张来高 | 13775439287 | 孙冲 | 5330 | 石子 | 5~25 | 135.88 | 26.64 | 109.24 | 1.2 | 0.6 |  | I | 9% | 1.24 | 108 | 90 |  | 杜华军 | 张传迎
3 | 9:49 | 1569 | 姜志 | 王伟利 | 13675275287 | 姜志 | 5331 | 机制砂 |  | 37.16 | 9.94 | 27.22 | 8.1 | 4.1 | 2.8 | I |  | 1.22 | 26 | 74 |  | 杜华军 | 张传迎
4 | 9:50 | 2039 | 姜志 | 于国栋 | 15251271923 | 姜志 | 5332 | 机制砂 |  | 37.94 | 10.4 | 27.54 | 8.5 | 4.5 | 2.8 | I |  | 1.04 | 26.5 | 74 |  | 杜华军 | 张传迎
5 | 9:52 | 7172 | 姜志 | 王家钊 | 15061358666 | 姜志 | 5333 | 机制砂 |  | 38.76 | 10.24 | 28.52 | 8.1 | 4.1 | 2.8 | I |  | 1.02 | 27.5 | 74 |  | 杜华军 | 张传迎
6 | 12:12 | 1569 | 姜志 | 王伟利 | 13675275287 | 姜志 | 5334 | 机制砂 |  | 37.7 | 9.92 | 27.78 | 9 | 4.1 | 2.8 | I |  | 1.28 | 26.5 | 74 |  | 杜华军 | 张传迎
7 | 12:13 | 2039 | 姜志 | 于国栋 | 15251271923 | 姜志 | 5335 | 机制砂 |  | 42.5 | 10.38 | 32.12 | 8.2 | 4.1 | 2.8 | I |  | 1.12 | 31 | 74 |  | 杜华军 | 张传迎
8 | 12:15 | 7172 | 姜志 | 王家钊 | 15061358666 | 姜志 | 5336 | 机制砂 |  | 40.76 | 10.24 | 30.52 | 8.1 | 4.4 | 2.8 | I |  | 1.02 | 29 | 74 |  | 杜华军 | 张传迎
9 | 15:01 | 1569 | 姜志 | 王伟利 | 13675275287 | 姜志 | 5337 | 机制砂 |  | 39.92 | 9.8 | 30.12 | 8.1 | 4.1 | 2.8 | I |  | 1.12 | 29 | 74 |  | 杜华军 | 张传迎
10 | 15:02 | 2039 | 姜志 | 于国栋 | 15251271923 | 姜志 | 538 | 机制砂 |  | 39.22 | 10.3 | 28.92 | 8.8 | 4 | 2.8 | I |  | 0.94 | 28 | 74 |  | 杜华军 | 张传迎
11 | 15:04 | 7172 | 姜志 | 王家钊 | 15061358666 | 姜志 | 5339 | 机制砂 |  | 41.86 | 10.22 | 31.64 | 8.1 | 4.1 | 2.8 | I |  | 1.64 | 30 | 74 |  | 杜华军 | 张传迎
12 | 17:28 | 1569 | 姜志 | 王伟利 | 13675275287 | 姜志 | 5340 | 机制砂 |  | 39.56 | 9.8 | 28.76 | 8.4 | 4.6 | 2.8 | I |  | 1.26 | 28.5 | 74 |  | 杜华军 | 张传迎
13 | 17:29 | 2039 | 姜志 | 于国栋 | 15251271923 | 姜志 | 5341 | 机制砂 |  | 40.9 | 10.2 | 30.7 | 9.1 | 4.1 | 2.8 | I |  | 1.2 | 29.5 | 74 |  | 杜华军 | 张传迎
14 | 17:31 | 7172 | 姜志 | 王家钊 | 15061358666 | 姜志 | 5342 | 机制砂 |  | 40.92 | 10.14 | 30.78 | 9.2 | 4.7 | 2.8 | I |  | 1.28 | 29.5 | 74 |  | 杜华军 | 张传迎
15 | 21:48 | 0553 | 孙冲 | 张来高 | 13775439287 | 孙冲 | 5344 | 石子 | 5~25 | 140.7 | 26.38 | 114.32 | 1.2 | 0.5 |  | I | 9.8 | 1.32 | 113 | 90 |  | 杜华军 | 张传迎
备注：退货也登记，在备注中注明不合格退货，所有重量和单价、金额均以0标记