## 邳州分公司
收料登记表填报 日期 ：2019 年 3 月24日 填表人 ：李凤
单位：江苏大力神管桩有限公司
序号 | 到厂时间 | 送料人相关信息 | [5 empty] | 物品相关信息（参数指标等） | [11 empty] | 结算信息 |  |  | 检验员 | 过磅员 | 备注
| 时 分 | 车号 | 车主姓名 （客户） | 司机姓名 | 司机手机号 | 所属车队 | 磅单单号 | 入库单号 | 品名 | 规格 | 毛重t | 皮重t | 净重t | 含水率% | 含泥量% | 细度模数 | 级配区/颗粒级配 | 压碎值% | 扣杂质t | 结算重量 | 单价/元 | 金额/元
1 | 0:40 | 苏CGV338 | 周桂林 | 李城市 | 18751653412 | 李自由 | 12302 | WIN0049916 | 镍砂 | 中粗砂 | 97.78 | 21.34 | 76.44 | 6 |  |  |  |  | 1.54 | 74.9 | 102 | 7639.8 | 王瑶瑶 | 马娜
2 | 0:45 | 苏C2A698 | 高雷 | 李如刚 | 13954999268 | 李自由 | 12303 | WIN0049916 | 镍砂 | 中粗砂 | 111.08 | 29.4 | 81.68 | 6 |  |  |  |  | 1.68 | 80 | 102 | 8160 | 王瑶瑶 | 马娜
3 | 0:48 | 苏CGS000 | 周桂林 | 梅光喜 | 15396848658 | 杨需 | 12304 | WIN0049915 | 镍砂 | 中粗砂 | 96.68 | 21.86 | 74.82 | 6 |  |  |  |  | 1.52 | 73.3 | 102 | 7476.6 | 王瑶瑶 | 马娜
4 | 4:45 | 鲁Q627AP | 宫东明 | 宫东明 | 15253915869 | 李自由 | 12308 | WIN0049916 | 镍砂 | 中粗砂 | 101.48 | 22.38 | 79.1 | 6 |  |  |  |  | 1.6 | 77.5 | 102 | 7905 | 王瑶瑶 | 马娜
5 | 12:55 | 鲁Q905BU | 丁宝利 | 付强 | 13280525199 | 丁宝利 | 12314 | WIN0049917 | 石子 | 1-2# | 58.84 | 17.42 | 41.42 |  |  |  | 良好 | 7 | 0.5 | 40.92 | 97 | 3969.24 | 王瑶瑶 | 马娜
6 | 12:59 | 鲁Q932BR | 丁宝利 | 王修凤 | 17568034459 | 丁宝利 | 12315 | WIN0049917 | 石子 | 1-2# | 59.12 | 17.12 | 42 |  |  |  | 良好 | 7 | 0.5 | 41.5 | 97 | 4025.5 | 王瑶瑶 | 马娜
7 | 14:39 | 鲁Q338AA | 冯波 | 李金虎 | 17318833688 | 李海洋 | 12316 | WIN0049918 | 石子 | 1-2# | 104.06 | 23.2 | 80.86 |  |  |  | 良好 | 7 | 1.06 | 78.9 | 97 | 7653.3 | 王瑶瑶 | 马娜
8 | 19:48 | 鲁Q197BF | 韩红 | 汤二州 | 15162029468 | 李海洋 | 12319 | WIN0049918 | 石子 | 1-2# | 78.7 | 18.6 | 60.1 |  |  |  | 良好 | 7 | 1 | 59.1 | 97 | 5732.7 | 王瑶瑶 | 杜娥娥
9 | 21:16 | 鲁Q932BR | 丁宝利 | 王修凤 | 17568034459 | 丁宝利 | 12321 | WIN0049917 | 石子 | 1-2# | 67.36 | 17.08 | 50.28 |  |  |  | 良好 | 7 | 0.58 | 49.7 | 97 | 4820.9 | 王瑶瑶 | 杜娥娥
10 | 21:19 | 鲁Q905BU | 丁宝利 | 张吉成 | 13864917051 | 丁宝利 | 12322 | WIN0049917 | 石子 | 1-2# | 68.96 | 17.42 | 51.54 |  |  |  | 良好 | 7 | 0.54 | 51 | 97 | 4947 | 王瑶瑶 | 杜娥娥
11 | 1:16 | 鲁Q300BD | 丁大庆 | 索兴旺 | 13952122752 | 李海洋 | 12327 | WIN0049918 | 石子 | 1-2# | 125.62 | 28.26 | 97.36 |  |  |  | 良好 | 7 | 1.06 | 96.3 | 97 | 9341.1 | 王瑶瑶 | 杜娥娥
12 | 1:19 | 苏C1T507 | 戴春宇 | 祁建辉 | 18751646723 | 李海洋 | 12328 | WIN0049918 | 石子 | 1-2# | 104.9 | 22.78 | 82.12 |  |  |  | 良好 | 7 | 1.02 | 81.1 | 97 | 7866.7 | 王瑶瑶 | 杜娥娥
13 | 3:38 | 鲁Q932BR | 丁宝利 | 王修凤 | 17568034459 | 丁宝利 | 12330 | WIN0049917 | 石子 | 1-2# | 64.1 | 17.04 | 47.06 |  |  |  | 良好 | 7 | 0.56 | 46.5 | 97 | 4510.5 | 王瑶瑶 | 杜娥娥
14 | 3:41 | 鲁Q905BU | 丁宝利 | 张吉成 | 13864917051 | 丁宝利 | 12331 | WIN0049917 | 石子 | 1-2# | 63.46 | 17.36 | 46.1 |  |  |  | 良好 | 7 | 0.5 | 45.6 | 97 | 4423.2 | 王瑶瑶 | 杜娥娥
15 | 3:44 | 鲁D72045 | 刘常平 | 刘常平 | 15165852228 | 丁庆余 | 12332 | WIN0049919 | 石子 | 1-2# | 47.56 | 15.24 | 32.32 |  |  |  | 良好 | 7 | 0.52 | 31.8 | 97 | 3084.6 | 王瑶瑶 | 杜娥娥
16 | 3:47 | 鲁D81017 | 杜一民 | 杜一民 | 13375666086 | 丁庆余 | 12333 | WIN0049919 | 石子 | 1-2# | 47.62 | 15.38 | 32.24 |  |  |  | 良好 | 7 | 0.54 | 31.7 | 97 | 3074.9 | 王瑶瑶 | 杜娥娥
合计 | [12 empty] | 975.44 | [6 empty] | 959.82 |  | 94631.04

## 巨野分公司
收料登记表填报 日期 2019年 3 月 24 日 填表人 ：杨振华
单位：江苏大力神管桩有限公司巨野分公司
序号 | 到厂时间 | 送料人相关信息 |  |  |  |  | 物品相关信息（参数指标等） | [11 empty] | 结算信息 |  |  | 检验员 | 过磅员 | 备注
| 时 分 | 车号 | 车主姓名 | 司机姓名 | 司机手机号 | 所属车队 | 入库单号 | 品名 | 规格 | 毛重 | 皮重 | 净重 | 含水率% | 含泥量% | 细度模数 | 级配区 | 压碎值 | 扣杂质t | 结算重量 | 单价 | 金额
1 | 6:19 | 鲁RJ1282 | 王彦钦 | 徐龙福 | 17753053016 | 巨野中联 | 012578 | 水泥 | PO42.5 | 99.9 | 25.85 | 74.05 | [5 empty] | 0.3% | 73.82 | 535 | 39493.7 | 冯海英 | 聂恒光
2 | 6:22 | 鲁RC7387 | 王彦钦 | 宋彦兵 | 15966330156 | 巨野中联 | 012579 | 水泥 | PO42.5 | 100.98 | 26.12 | 74.86 | [5 empty] | 0.3% | 74.63 | 535 | 39927.05 | 冯海英 | 聂恒光
3 | 6:45 | 鲁RM2498 | 魏庆和 | 崔保东 | 18953075722 | 英良运输 | 012580 | 机制沙 | 中粗 | 50.18 | 15.76 | 34.42 | [5 empty] | 0.2T | 34.2 | 139 | 4753.8 | 冯海英 | 聂恒光
4 | 6:47 | 鲁RN9829 | 魏翔远 | 魏翔远 | 15854038599 | 英良运输 | 012581 | 机制沙 | 中粗 | 49.82 | 16.18 | 33.64 | [5 empty] | 0.2T | 33.4 | 139 | 4642.6 | 冯海英 | 聂恒光
5 | 6:49 | 鲁RM1362 | 张旭 | 魏祥鹏 | 13583069007 | 英良运输 | 012582 | 机制沙 | 中粗 | 50.05 | 15.64 | 34.41 | [5 empty] | 0.2T | 34.2 | 139 | 4753.8 | 冯海英 | 聂恒光
6 | 6:51 | 鲁RM6981 | 黄国栋 | 黄国栋 | 13583034566 | 英良运输 | 012583 | 机制沙 | 中粗 | 50.03 | 16.24 | 33.79 | [5 empty] | 0.1T | 33.6 | 139 | 4670.4 | 冯海英 | 聂恒光
7 | 14:49 | 鲁RE5553 | 陈长秋 | 陈长秋 | 15864603123 | 英良运输 | 012584 | 机制沙 | 中粗 | 48.72 | 16.03 | 32.69 | [5 empty] | 0.1T | 32.5 | 139 | 4517.5 | 冯海英 | 聂恒光
8 | 16:15 | 鲁RM3575 | 王磊 | 李亮 | 17866677567 | 李广坤 | 012585 | 机制沙 | 中粗 | 49.9 | 16.43 | 33.47 | [5 empty] | 0.2T | 33.2 | 139 | 4614.8 | 冯海英 | 聂恒光
9 | 17:11 | 鲁RN9839 | 米强栋 | 米强栋 | 18953005713 | 英良运输 | 012586 | 机制沙 | 中粗 | 48.64 | 16.3 | 32.34 | [5 empty] | 0.1T | 32.2 | 139 | 4475.8 | 冯海英 | 聂恒光
10 | 17:13 | 鲁RM2498 | 魏庆和 | 张庆收 | 13061551313 | 英良运输 | 012587 | 机制沙 | 中粗 | 48.84 | 16.19 | 32.65 | [5 empty] | 0.1T | 32.5 | 139 | 4517.5 | 冯海英 | 聂恒光
11 | 8:09 | 鲁RM3575 | 王磊 | 李亮 | 17866677567 | 李广坤 | 012588 | 机制沙 | 中粗 | 50.1 | 16.41 | 33.69 | [5 empty] | 0.2T | 33.4 | 139 | 4642.6 | 冯海英 | 聂恒光
12 | 21:30 | 鲁RF8997 | 陈平西 | 李玉山 | 15215490396 | 英良运输 | 012589 | 机制沙 | 中粗 | 46.45 | 15.14 | 31.31 | [5 empty] | 0.2T | 31.1 | 139 | 4322.9 | 冯海英 | 聂恒光
13 | [11 empty] | 0 | [8 empty] | 0
14 | [11 empty] | 0 | [8 empty] | 0
15 | [11 empty] | 0 | [8 empty] | 0
16 | [11 empty] | 0 | [8 empty] | 0
17 | [11 empty] | 0 | [8 empty] | 0
18 | [11 empty] | 0 | [8 empty] | 0
19 | [11 empty] | 0 | [8 empty] | 0
20 | [11 empty] | 0 | [8 empty] | 0
21 | [11 empty] | 0 | [8 empty] | 0
22 | [11 empty] | 0 | [8 empty] | 0
23 | [11 empty] | 0 | [8 empty] | 0
24 | [11 empty] | 0 | [8 empty] | 0
25 | [11 empty] | 0 | [8 empty] | 0
26 | [11 empty] | 0 | [8 empty] | 0
27 | [11 empty] | 0 | [8 empty] | 0
28 | [11 empty] | 0 | [8 empty] | 0
29 | [11 empty] | 0 | [8 empty] | 0
30 | [11 empty] | 0 | [8 empty] | 0
31 | [11 empty] | 0 | [8 empty] | 0
32 | [11 empty] | 0 | [8 empty] | 0
33 | [11 empty] | 0 | [8 empty] | 0
34 | [11 empty] | 0 | [8 empty] | 0
35 | [11 empty] | 0 | [8 empty] | 0
36 | [11 empty] | 0 | [8 empty] | 0
37 | [11 empty] | 0 | [8 empty] | 0
38 | [11 empty] | 0 | [8 empty] | 0
39 | [11 empty] | 0 | [8 empty] | 0
40 | [11 empty] | 0 | [8 empty] | 0
41 | [11 empty] | 0 | [8 empty] | 0
42 | [11 empty] | 0 | [8 empty] | 0
43 | [11 empty] | 0 | [8 empty] | 0
44 | [11 empty] | 0 | [8 empty] | 0
45 | [11 empty] | 0 | [8 empty] | 0
46 | [11 empty] | 0 | [8 empty] | 0
47 | [11 empty] | 0 | [8 empty] | 0
48 | [11 empty] | 0 | [8 empty] | 0
49 | [11 empty] | 0 | [8 empty] | 0
50 | [11 empty] | 0 | [8 empty] | 0
51 | [11 empty] | 0 | [8 empty] | 0
52 | [11 empty] | 0 | [8 empty] | 0
53 | [11 empty] | 0 | [8 empty] | 0
54 | [11 empty] | 0 | [8 empty] | 0
55 | [11 empty] | 0 | [8 empty] | 0
56 | [11 empty] | 0 | [8 empty] | 0
57 | [11 empty] | 0 | [8 empty] | 0
58 | [11 empty] | 0 | [8 empty] | 0
59 | [11 empty] | 0 | [8 empty] | 0
60 | [11 empty] | 0 | [8 empty] | 0
61 | [11 empty] | 0 | [8 empty] | 0
62 | [11 empty] | 0 | [8 empty] | 0
63 | [11 empty] | 0 | [8 empty] | 0
64 | [11 empty] | 0 | [8 empty] | 0
65 | [11 empty] | 0 | [8 empty] | 0
66 | [11 empty] | 0 | [8 empty] | 0
67 | [11 empty] | 0 | [8 empty] | 0
68 | [11 empty] | 0 | [8 empty] | 0
合计： | [18 empty] | 0 |  | 125332.45

## 连云港跟公司
收料登记表填报 日期 2019 年3月 24 日 填表人 张传迎、杜华军
单位：江苏大力神管桩有限公司连云港分公司
序号 | 到厂时间 | 送料人相关信息 |  |  |  |  | 物品相关信息（参数指标等） | [11 empty] | 结算信息 |  |  | 检验员 | 过磅员 | 备注
| 时 分 | 车号 | 车主姓名 （客户） | 司机姓名 | 司机手机号 | 所属车队 | 入库单号 | 品名 | 规格 | 毛重t | 皮重t | 净重t | 含水率% | 含杂质% | 细度模数 | 级配区 | 压碎值 | 扣杂质t | 结算重量 | 单价 | 金额
1 | 22:15 | 0553 | 孙冲 | 张来高 | 13775439287 | 孙冲 | 5350 | 碎石 | 5~25 | 142.42 | 26.76 | 115.66 | 1.1 | 0.9 |  | I | 10.5% | 1.66 | 114 | 90 |  | 杜华军 | 张传迎
2
3
4
5
6
7
8
9
10
11
12
13
14
15 | [11 empty] | 115.66 | [6 empty] | 114
备注：退货也登记，在备注中注明不合格退货，所有重量和单价、金额均以0标记