## 邳州分公司
收料登记表填报 日期 ：2019 年 4 月 1 日 填表人 ：李凤
单位：江苏大力神管桩有限公司
序号 | 到厂时间 | 送料人相关信息 | [5 empty] | 物品相关信息（参数指标等） | [11 empty] | 结算信息 |  |  | 检验员 | 过磅员 | 备注
| 时 分 | 车号 | 车主姓名 （客户） | 司机姓名 | 司机手机号 | 所属车队 | 磅单单号 | 入库单号 | 品名 | 规格 | 毛重t | 皮重t | 净重t | 含水率% | 含粉量% | 细度模数 | 级配区/颗粒级配 | 压碎值% | 扣杂质t | 结算重量 | 单价/元 | 金额/元
1 | 16:15 | 鲁Q506BE | 戴春宇 | 张胜 | 15405202990 | 丁庆余 | 12424 | WIN0050008 | 石子 | 1-2# | 75.28 | 17.78 | 56.5 |  |  |  | 良好 | 7 | 0.5 | 56 | 97 | 5432 | 李凤 | 马娜
2 | 16:21 | 鲁Q673AX | 戴春宇 | 冯英武 | 15190795960 | 李海洋 | 12425 | WIN0050009 | 石子 | 1-2# | 78 | 18.66 | 59.34 |  |  |  | 良好 | 7 | 1.04 | 58.3 | 97 | 5655.1 | 李凤 | 李彤彤
3 | 16:24 | 鲁Q522BG | 戴春雨 | 郑家磊 | 15862121767 | 丁庆余 | 12426 | WIN0050008 | 石子 | 1-2# | 105.54 | 23.04 | 82.5 |  |  |  | 含碎石 | 8 | 1.5 | 81 | 97 | 7857 | 李凤 | 李彤彤
4 | 19:48 | 苏CJV193 | 郭峰 | 李瑞 | 18068484567 | 李海洋 | 12427 | WIN0050009 | 石子 | 1-2# | 104.78 | 24.46 | 80.32 |  |  |  | 良好 | 7 | 1.02 | 79.3 | 97 | 7692.1 | 杨家辉 | 李彤彤
5 | 20:03 | 鲁Q000AJ | 王正双 | 杜祥军 | 17751961303 | 李海洋 | 12428 | WIN0050009 | 石子 | 1-2# | 99.12 | 21.64 | 77.48 |  |  |  | 良好 | 7 | 1.08 | 76.4 | 97 | 7410.8 | 杨家辉 | 李彤彤
6 | 20:50 | 苏CGD838 | 王浩 | 尚勇 | 13921764555 | 李海洋 | 12430 | WIN0050009 | 石子 | 1-2# | 93.54 | 19.72 | 73.82 |  |  |  | 良好 | 7 | 0.52 | 73.3 | 97 | 7110.1 | 杨家辉 | 李彤彤
7 | 20:53 | 鲁Q516AW | 王继刚 | 王虎 | 13270270878 | 李海洋 | 12431 | WIN0050009 | 石子 | 1-2# | 113.4 | 23.96 | 89.44 |  |  |  | 良好 | 7 | 0.54 | 88.9 | 97 | 8623.3 | 杨家辉 | 李彤彤
8 | 20:57 | 鲁Q300BD | 丁大庆 | 董忠磊 | 15252212721 | 李海洋 | 12432 | WIN0050009 | 石子 | 1-2# | 127.42 | 23.84 | 99.58 |  |  |  | 良好 | 7 | 0.58 | 99 | 97 | 9603 | 杨家辉 | 李彤彤
9 | 21:16 | 鲁Q167AC | 陈浩 | 崔磊 | 15952274126 | 李海洋 | 12433 | WIN0050009 | 石子 | 1-2# | 77.22 | 16.94 | 60.28 |  |  |  | 良好 | 7 | 0.58 | 59.7 | 97 | 5790.9 | 杨家辉 | 李彤彤
10 | 21:21 | 鲁Q338AA | 冯波 | 王磊 | 15351691234 | 李海洋 | 12434 | WIN0050009 | 石子 | 1-2# | 103.64 | 23.06 | 80.58 |  |  |  | 良好 | 7 | 0.58 | 80 | 97 | 7760 | 杨家辉 | 李彤彤
11 | 22:56 | 鲁Q170CT | 郑超 | 郑超 | 15852423488 | 李海洋 | 12435 | WIN0050009 | 石子 | 1-2# | 79.02 | 18.64 | 60.38 |  |  |  | 良好 | 7 | 0.58 | 59.8 | 97 | 5800.6 | 杨家辉 | 李彤彤
12 | 1:57 | 鲁Q515BZ | 冯波 | 王彬 | 13347936982 | 李海洋 | 12436 | WIN0050009 | 石子 | 1-2# | 110.52 | 26.72 | 83.8 |  |  |  | 良好 | 7 | 0.5 | 83.3 | 97 | 8080.1 | 杨家辉 | 李彤彤
13 | 2:46 | 鲁QJV193 | 郭峰 | 李瑞 | 18068484567 | 李海洋 | 12437 | WIN0050009 | 石子 | 1-2# | 102.88 | 24.3 | 78.58 |  |  |  | 良好 | 7 | 0.58 | 78 | 97 | 7566 | 杨家辉 | 李彤彤
14 | 3:09 | 鲁Q905BU | 丁宝利 | 王秀峰 | 17568034459 | 丁宝利 | 12438 | WIN0050007 | 石子 | 1-2# | 62.36 | 17.22 | 45.14 |  |  |  | 良好 | 7 | 0.54 | 44.6 | 97 | 4326.2 | 杨家辉 | 李彤彤
15 | 3:14 | 鲁Q932BR | 丁宝利 | 付强 | 13280525199 | 丁宝利 | 12439 | WIN0050007 | 石子 | 1-2# | 66.7 | 17.14 | 49.56 |  |  |  | 良好 | 7 | 0.56 | 49 | 97 | 4753 | 杨家辉 | 李彤彤
合计 | [12 empty] | 1077.3 | [6 empty] | 1066.6 |  | 103460.2

## 巨野分公司
收料登记表填报 日期 2019年 4 月 01 日 填表人 ：杨振华
单位：江苏大力神管桩有限公司巨野分公司
序号 | 到厂时间 | 送料人相关信息 |  |  |  |  | 物品相关信息（参数指标等） | [11 empty] | 结算信息 |  |  | 检验员 | 过磅员 | 备注
| 时 分 | 车号 | 车主姓名 | 司机姓名 | 司机手机号 | 所属车队 | 入库单号 | 品名 | 规格 | 毛重 | 皮重 | 净重 | 含水率% | 含泥量% | 细度模数 | 级配区 | 压碎值 | 扣杂质t | 结算重量 | 单价 | 金额
1 | 7:48 | 鲁HW0617 | 张兆群 | 张兆群 | 15153785444 | 李广坤 | 012669 | 石子 | 1--2 | 29.87 | 13.08 | 16.79 | [5 empty] | 0.4T | 16.3 | 99 | 1613.7 | 冯海英 | 聂恒光
2 | 7:58 | 鲁RM2498 | 魏庆如 | 崔保东 | 18953075722 | 英良运输 | 012670 | 石子 | 1--2 | 49.05 | 15.86 | 33.19 | [5 empty] | 0.1T | 33 | 99 | 3267 | 冯海英 | 聂恒光
3 | 8:00 | 鲁RN9829 | 魏翔远 | 魏翔远 | 15854038599 | 英良运输 | 012671 | 石子 | 1--2 | 49.75 | 16.08 | 33.67 | [5 empty] | 0.1T | 33.5 | 99 | 3316.5 | 冯海英 | 聂恒光
4 | 10:40 | 鲁JA4773 | 王双喜 | 王双喜 | 15588714111 | 郑言克 | 012672 | 石子 | 1--2 | 49.61 | 14.62 | 34.99 | [5 empty] | 0.1T | 34.8 | 99 | 3445.2 | 冯海英 | 聂恒光
5 | 10:44 | 鲁JB2331 | 王磊 | 王磊 | 15006574352 | 郑言克 | 012673 | 石子 | 1--2 | 49.82 | 14.71 | 35.11 | [5 empty] | 0.1T | 35 | 99 | 3465 | 冯海英 | 聂恒光
6 | 10:47 | 鲁RM8082 | 安春峰 | 安春峰 | 18765450477 | 李广坤 | 012674 | 石子 | 1--2 | 52.67 | 16.16 | 36.51 | [5 empty] | 0.1T | 36.4 | 99 | 3603.6 | 冯海英 | 聂恒光
7 | 10:49 | 鲁RN9995 | 李兆春 | 李兆春 | 13305403315 | 李广坤 | 012675 | 石子 | 1--2 | 52.88 | 15.16 | 37.72 | [5 empty] | 0.1T | 37.6 | 99 | 3722.4 | 冯海英 | 聂恒光
8 | 12:25 | 鲁H29J77 | 付长峰 | 付长峰 | 15806784888 | 英良运输 | 012676 | 机制沙 | 中粗 | 50.73 | 15.12 | 35.61 | [5 empty] | 0.1T | 35.5 | 139 | 4934.5 | 冯海英 | 聂恒光
9 | 12:56 | 鲁RM2498 | 魏庆如 | 张庆收 | 13061551313 | 英良运输 | 012677 | 石子 | 1--2 | 49.24 | 15.82 | 33.42 | [5 empty] | 0.1T | 33.3 | 99 | 3296.7 | 冯海英 | 聂恒光
10 | 13:00 | 鲁RN9839 | 米强栋 | 米强栋 | 18953005713 | 英良运输 | 012678 | 石子 | 1--2 | 49.94 | 16.02 | 33.92 | [5 empty] | 0.1T | 33.8 | 99 | 3346.2 | 冯海英 | 聂恒光
11 | 13:31 | 鲁RM6981 | 黄国栋 | 黄国栋 | 13583034566 | 英良运输 | 012679 | 机制沙 | 中粗 | 49.51 | 16.36 | 33.15 | [5 empty] | 0.1T | 33 | 139 | 4587 | 冯海英 | 聂恒光
12 | 14:37 | 鲁H63E30 | 白传青 | 白传青 | 18854791828 | 郑言克 | 012680 | 石子 | 1--2 | 50.56 | 16.2 | 34.36 | [5 empty] | 0.1T | 34.2 | 99 | 3385.8 | 冯海英 | 聂恒光
13 | 14:40 | 鲁H05K18 | 谢鹏 | 谢鹏 | 18264788201 | 郑言克 | 012681 | 石子 | 1--2 | 49.68 | 15.98 | 33.7 | [5 empty] | 0.1T | 33.6 | 99 | 3326.4 | 冯海英 | 聂恒光
14 | 16:18 | 鲁JA4773 | 王双喜 | 王双喜 | 15588714111 | 郑言克 | 012682 | 石子 | 1--2 | 49.55 | 14.56 | 34.99 | [5 empty] | 0.1T | 34.8 | 99 | 3445.2 | 冯海英 | 聂恒光
15 | 16:22 | 鲁JB2331 | 王磊 | 王磊 | 15006574352 | 郑言克 | 012683 | 石子 | 1--2 | 49.9 | 14.63 | 35.27 | [5 empty] | 0.1T | 35.1 | 99 | 3474.9 | 冯海英 | 聂恒光
16 | 16:38 | 鲁RN9995 | 李兆春 | 李兆春 | 13305403315 | 李广坤 | 012684 | 石子 | 1--2 | 49.04 | 15.1 | 33.94 | [5 empty] | 0.2T | 33.7 | 99 | 3336.3 | 冯海英 | 聂恒光
17 | 16:41 | 鲁RM8082 | 安春峰 | 安春峰 | 18765450477 | 李广坤 | 012685 | 石子 | 1--2 | 52.55 | 16.12 | 36.43 | [5 empty] | 0.2T | 36.2 | 99 | 3583.8 | 冯海英 | 聂恒光
18 | 18:08 | 鲁RM2498 | 魏庆如 | 张庆收 | 13061551313 | 英良运输 | 012686 | 石子 | 1--2 | 49.6 | 15.77 | 33.83 | [5 empty] | 0.1T | 33.7 | 99 | 3336.3 | 冯海英 | 聂恒光
19 | 18:11 | 鲁RN9829 | 魏翔远 | 魏翔远 | 15854038599 | 英良运输 | 012687 | 石子 | 1--2 | 48.91 | 16.25 | 32.66 | [5 empty] | 0.1T | 32.5 | 99 | 3217.5 | 冯海英 | 聂恒光
20 | 19:20 | 冀DL3695 | 肖培建 | 肖培建 | 13355308459 | 邯郸道博 | 012688 | 钢棒 | 10.7 | 46.89 | 14.98 | 31.91 | [6 empty] | 31.99 | 4580 | 146514.2 | 冯海英 | 聂恒光
21 | 21:47 | 鲁H63E30 | 白传青 | 白传青 | 18854791828 | 郑言克 | 012689 | 石子 | 1--2 | 48.94 | 16.14 | 32.8 | [5 empty] | 0.1T | 32.7 | 99 | 3237.3 | 冯海英 | 聂恒光
22 | 21:50 | 鲁H05K18 | 谢鹏 | 谢鹏 | 18264788201 | 郑言克 | 012690 | 石子 | 1--2 | 50.24 | 15.88 | 34.36 | [5 empty] | 0.1T | 34.2 | 99 | 3385.8 | 冯海英 | 聂恒光
23 | [11 empty] | 0 | [8 empty] | 0
24 | [11 empty] | 0 | [8 empty] | 0
25 | [11 empty] | 0 | [8 empty] | 0
26 | [11 empty] | 0 | [8 empty] | 0
27 | [11 empty] | 0 | [8 empty] | 0
28 | [11 empty] | 0 | [8 empty] | 0
29 | [11 empty] | 0 | [8 empty] | 0
30 | [11 empty] | 0 | [8 empty] | 0
31 | [11 empty] | 0 | [8 empty] | 0
32 | [11 empty] | 0 | [8 empty] | 0
33 | [11 empty] | 0 | [8 empty] | 0
34 | [11 empty] | 0 | [8 empty] | 0
35 | [11 empty] | 0 | [8 empty] | 0
36 | [11 empty] | 0 | [8 empty] | 0
37 | [11 empty] | 0 | [8 empty] | 0
38 | [11 empty] | 0 | [8 empty] | 0
39 | [11 empty] | 0 | [8 empty] | 0
40 | [11 empty] | 0 | [8 empty] | 0
41 | [11 empty] | 0 | [8 empty] | 0
42 | [11 empty] | 0 | [8 empty] | 0
43 | [11 empty] | 0 | [8 empty] | 0
44 | [11 empty] | 0 | [8 empty] | 0
45 | [11 empty] | 0 | [8 empty] | 0
46 | [11 empty] | 0 | [8 empty] | 0
47 | [11 empty] | 0 | [8 empty] | 0
48 | [11 empty] | 0 | [8 empty] | 0
49 | [11 empty] | 0 | [8 empty] | 0
50 | [11 empty] | 0 | [8 empty] | 0
51 | [11 empty] | 0 | [8 empty] | 0
52 | [11 empty] | 0 | [8 empty] | 0
53 | [11 empty] | 0 | [8 empty] | 0
54 | [11 empty] | 0 | [8 empty] | 0
55 | [11 empty] | 0 | [8 empty] | 0
56 | [11 empty] | 0 | [8 empty] | 0
57 | [11 empty] | 0 | [8 empty] | 0
58 | [11 empty] | 0 | [8 empty] | 0
59 | [11 empty] | 0 | [8 empty] | 0
60 | [11 empty] | 0 | [8 empty] | 0
61 | [11 empty] | 0 | [8 empty] | 0
62 | [11 empty] | 0 | [8 empty] | 0
63 | [11 empty] | 0 | [8 empty] | 0
64 | [11 empty] | 0 | [8 empty] | 0
65 | [11 empty] | 0 | [8 empty] | 0
66 | [11 empty] | 0 | [8 empty] | 0
67 | [11 empty] | 0 | [8 empty] | 0
68 | [11 empty] | 0 | [8 empty] | 0
合计： | [18 empty] | 0 |  | 218841.3

## 连云港分公司
收料登记表填报 日期 2019 年 4 月 1 日 填表人 张传迎、杜华军
单位：江苏大力神管桩有限公司连云港分公司
序号 | 到厂时间 | 送料人相关信息 |  |  |  |  | 物品相关信息（参数指标等） | [11 empty] | 结算信息 |  |  | 检验员 | 过磅员 | 备注
| 时 分 | 车号 | 车主姓名 （客户） | 司机姓名 | 司机手机号 | 所属车队 | 入库单号 | 品名 | 规格 | 毛重t | 皮重t | 净重t | 含水率% | 含杂质% | 细度模数 | 级配区 | 压碎值 | 扣杂质t | 结算重量 | 单价 | 金额
1 | 11:48 | 7151 | 孙冲 | 徐之强 | 18205127123 | 孙冲 | 5376 | 碎石 | 5~25 | 66.44 | 25.86 | 40.58 | 1.1 | 0.5 |  | I | 9.9% | 0.58 | 40 | 90 |  | 杜华军 | 张传迎
2 | 15:03 | 7151 | 孙冲 | 徐之强 | 18205127123 | 孙冲 | 5377 | 碎石 | 5~25 | 67.54 | 25.98 | 41.56 | 1 | 0.5 |  | I | 9.9% | 0.56 | 41 | 90 |  | 杜华军 | 张传迎
3 | 17:52 | 7151 | 孙冲 | 徐之强 | 18205127123 | 孙冲 | 5378 | 碎石 | 5~25 | 68.08 | 25.9 | 42.18 | 1.1 | 0.4 |  | I | 9.9% | 0.68 | 41.5 | 90 |  | 杜华军 | 张传迎
4 | 18:42 | 9802 | 孙冲 | 徐之强 | 15366303706 | 孙冲 | 5379 | 碎石 | 5~25 | 73.48 | 26.06 | 47.44 | 1.1 | 0.5 |  | I | 9.9% | 0.94 | 46.5 | 90 |  | 杜华军 | 张传迎
5 | 22:03 | 7151 | 孙冲 | 徐之强 | 18205127123 | 孙冲 | 5380 | 碎石 | 5~25 | 66.12 | 25.82 | 40.3 | 1.2 | 0.5 |  | I | 9.9% | 0.8 | 39.5 | 90 |  | 杜华军 | 张传迎
6
7
8
9
10
11
12
13
14
15 | [11 empty] | 212.06 | [6 empty] | 208.5
备注：退货也登记，在备注中注明不合格退货，所有重量和单价、金额均以0标记