## 邳州分公司
收料登记表填报 日期 ：2019 年 4 月 2 日 填表人 ：李凤
单位：江苏大力神管桩有限公司
序号 | 到厂时间 | 送料人相关信息 | [5 empty] | 物品相关信息（参数指标等） | [11 empty] | 结算信息 |  |  | 检验员 | 过磅员 | 备注
| 时 分 | 车号 | 车主姓名 （客户） | 司机姓名 | 司机手机号 | 所属车队 | 磅单单号 | 入库单号 | 品名 | 规格 | 毛重t | 皮重t | 净重t | 含水率% | 含粉量% | 细度模数 | 级配区/颗粒级配 | 压碎值% | 扣杂质t | 结算重量 | 单价/元 | 金额/元
1 | 6:00 | 鲁Q516AW | 王继刚 | 王虎 | 13270270878 | 李海洋 | 12440 | WIN0050023 | 石子 | 1-2# | 111.18 | 24.1 | 87.08 |  |  |  | 良好 | 7 | 1.08 | 86 | 97 | 8342 | 刘会良 | 李彤彤
2 | 6:03 | 鲁Q300BD | 丁大庆 | 董忠磊 | 15252212721 | 李海洋 | 12441 | WIN0050023 | 石子 | 1-2# | 124.54 | 27.82 | 96.72 |  |  |  | 良好 | 7 | 1.02 | 95.7 | 97 | 9282.9 | 刘会良 | 李彤彤
3 | 6:14 | 苏CGD838 | 王浩 | 尚勇 | 13921764555 | 李海洋 | 12442 | WIN0050023 | 石子 | 1-2# | 89.96 | 19.68 | 70.28 |  |  |  | 良好 | 7 | 1.08 | 69.2 | 97 | 6712.4 | 刘会良 | 李彤彤
4 | 13:38 | 鲁Q932BR | 丁宝利 | 付强 | 13280525199 | 丁宝利 | 12443 | WIN0050022 | 石子 | 1-2# | 59.72 | 17.08 | 42.64 |  |  |  | 良好 | 7 | 0.54 | 42.1 | 97 | 4083.7 | 刘会良 | 杜娥娥
5 | 14:13 | 鲁Q577AX | 韩红 | 曹庆杰 | 13815377665 | 李海洋 | 12444 | WIN0050023 | 石子 | 1-2# | 74.24 | 19.28 | 54.96 |  |  |  | 良好 | 7 | 0.56 | 54.4 | 97 | 5276.8 | 刘会良 | 杜娥娥
6 | 14:42 | 鲁Q188BD | 戴春宇 | 李宋 | 18913488722 | 李海洋 | 12445 | WIN0050023 | 石子 | 1-2# | 79.22 | 18.46 | 60.76 |  |  |  | 良好 | 7 | 1.06 | 59.7 | 97 | 5790.9 | 刘会良 | 杜娥娥
7 | 14:45 | 鲁Q502BY | 陈大伟 | 陈大伟 | 15852102259 | 李海洋 | 12446 | WIN0050023 | 石子 | 1-2# | 76.12 | 16.68 | 59.44 |  |  |  | 良好 | 7 | 1.04 | 58.4 | 97 | 5664.8 | 刘会良 | 杜娥娥
8 | 15:06 | 鲁Q905BU | 丁宝利 | 张吉成 | 13864917051 | 丁宝利 | 12447 | WIN0050022 | 石子 | 1-2# | 61.44 | 17.14 | 44.3 |  |  |  | 良好 | 7 | 0.5 | 43.8 | 97 | 4248.6 | 刘会良 | 杜娥娥
9 | 18:29 | 鲁Q932BR | 丁宝利 | 付强 | 13280525199 | 丁宝利 | 12448 | WIN0050022 | 石子 | 1-2# | 62.06 | 17.2 | 45.4 |  |  |  | 良好 | 7 | 0.54 | 44.5 | 97 | 4316.5 | 杨家辉 | 李彤彤
10 | 19:27 | 鲁Q905BU | 丁宝利 | 张吉成 | 13864917051 | 丁宝利 | 12451 | WIN0050022 | 石子 | 1-2# | 60.04 | 17.8 | 42.96 |  |  |  | 良好 | 7 | 0.56 | 42.4 | 97 | 4112.8 | 杨家辉 | 李彤彤
11 | 20:46 | 鲁Q502BY | 戴春宇 | 陈大伟 | 15852102259 | 李海洋 | 12452 | WIN0050023 | 石子 | 1-2# | 73.4 | 17.84 | 55.56 |  |  |  | 良好 | 7 | 0.56 | 55 | 97 | 5335 | 杨家辉 | 李彤彤
12 | 20:48 | 鲁Q188BD | 戴春宇 | 李宋 | 18913488722 | 李海洋 | 12453 | WIN0050023 | 石子 | 1-2# | 80.58 | 18.4 | 62.18 |  |  |  | 良好 | 7 | 0.58 | 61.6 | 97 | 5975.2 | 杨家辉 | 李彤彤
13 | 1:03 | 鲁Q932BR | 丁宝利 | 付强 | 13280525199 | 丁宝利 | 12464 | WIN0050022 | 石子 | 1-2# | 66.36 | 16.98 | 49.38 |  |  |  | 良好 | 7 | 0.58 | 48.8 | 97 | 4733.6 | 杨家辉 | 李彤彤
14 | 1:06 | 鲁Q905BU | 丁宝利 | 张吉成 | 13864917051 | 丁宝利 | 12465 | WIN0050022 | 石子 | 1-2# | 60.56 | 17.06 | 43.5 |  |  |  | 良好 | 7 | 0.5 | 43 | 97 | 4171 | 杨家辉 | 李彤彤
15 | 1:22 | 鲁Q502BY | 陈大伟 | 陈大伟 | 15852102259 | 李海洋 | 12466 | WIN0050023 | 石子 | 1-2# | 72.78 | 18.48 | 54.3 |  |  |  | 良好 | 7 | 0.5 | 53.8 | 97 | 5218.6 | 杨家辉 | 李彤彤
16 | 1:41 | 鲁Q188BD | 戴春宇 | 李宋 | 18913488722 | 李海洋 | 12467 | WIN0050023 | 石子 | 1-2# | 78.6 | 18.52 | 60.08 |  |  |  | 良好 | 7 | 0.58 | 59.5 | 97 | 5771.5 | 杨家辉 | 李彤彤
17 | 2:44 | 鲁Q836BG | 戴春宇 | 汤亚洲 | 15162029468 | 李海洋 | 12468 | WIN0050023 | 石子 | 1-2# | 77.3 | 18.42 | 58.88 |  |  |  | 良好 | 7 | 1.08 | 57.8 | 97 | 5606.6 | 杨家辉 | 李彤彤
18 | 2:44 | 鲁Q522BG | 魏辉 | 魏辉 | 15252200168 | 李海洋 | 退货 |  | 石子 | 1-2# | [6 empty] | 颗粒偏大 | [5 empty] | 杨家辉 | 李彤彤 | 颗粒偏大，退货
19 | 2:56 | 鲁Q308BH | 戴春宇 | 魏楠 | 13655213111 | 丁庆余 | 12470 | WIN0050021 | 石子 | 1-2# | 77.9 | 18.26 | 59.64 |  |  |  | 良好 | 7 | 1.04 | 58.6 | 97 | 5684.2 | 杨家辉 | 李彤彤
20 | 2:58 | 鲁Q197BF | 戴春雨 | 沙良振 | 13805221433 | 李海洋 | 退货 |  | 石子 | 1-2# | [6 empty] | 颗粒偏大 | [5 empty] | 杨家辉 | 李彤彤 | 颗粒偏大，退货
合计 | [12 empty] | 1048.06 | [6 empty] | 1034.3 |  | 100327.1

## 巨野分公司
收料登记表填报 日期 2019年 4 月 02 日 填表人 ：杨振华
单位：江苏大力神管桩有限公司巨野分公司
序号 | 到厂时间 | 送料人相关信息 |  |  |  |  | 物品相关信息（参数指标等） | [11 empty] | 结算信息 |  |  | 检验员 | 过磅员 | 备注
| 时 分 | 车号 | 车主姓名 | 司机姓名 | 司机手机号 | 所属车队 | 入库单号 | 品名 | 规格 | 毛重 | 皮重 | 净重 | 含水率% | 含泥量% | 细度模数 | 级配区 | 压碎值 | 扣杂质t | 结算重量 | 单价 | 金额
1 | 7:10 | 鲁RJ1282 | 徐龙福 | 徐龙福 | 17753053016 | 巨野中联 | 12691 | 水泥 | PO42.5 | 98.58 | 25.67 | 72.91 | [5 empty] | 0.3% | 72.69 | 535 | 38889.15 | 冯海英 | 聂恒光
2 | 7:20 | 鲁RK1976 | 宋彦兵 | 宋彦兵 | 15966330156 | 巨野中联 | 12692 | 水泥 | PO42.5 | 98.05 | 26.24 | 71.81 | [5 empty] | 0.3% | 71.59 | 535 | 38300.65 | 冯海英 | 聂恒光
3 | 7:36 | 鲁HW0617 | 张兆群 | 张兆群 | 15153785444 | 李广坤 | 12693 | 石子 | 1--2 | 29.55 | 8.52 | 21.03 | [5 empty] | 0.1T | 20.9 | 99 | 2069.1 | 冯海英 | 聂恒光
4 | 8:55 | 鲁RN9829 | 魏翔远 | 魏翔远 | 15854038599 | 英良运输 | 12694 | 石子 | 1--2 | 49.02 | 16.11 | 32.91 | [5 empty] | 0.1T | 32.8 | 99 | 3247.2 | 冯海英 | 聂恒光
5 | 8:59 | 鲁RM2498 | 魏庆如 | 崔保东 | 18953075722 | 英良运输 | 12695 | 石子 | 1--2 | 49.27 | 15.87 | 33.4 | [5 empty] | 0.1T | 33.3 | 99 | 3296.7 | 冯海英 | 聂恒光
6 | 9:11 | 鲁RA6191 | 宗伟 | 宗伟 | 13153073555 | 李广坤 | 12696 | 机制沙 | 中粗 | 48 | 14.51 | 33.49 | [5 empty] | 0.2T | 33.12 | 139 | 4603.68 | 冯海英 | 聂恒光
7 | 9:17 | 鲁H18B77 | 魏利营 | 魏利营 | 13465799558 | 李广坤 | 12697 | 石子 | 1--2 | 25.68 | 10.23 | 15.45 | [5 empty] | 0.2T | 15.2 | 99 | 1504.8 | 冯海英 | 聂恒光
8 | 9:51 | 鲁RA6591 | 李恒顺 | 李恒顺 | 15265032423 | 莱芜延辉 | 12698 | 减水剂 |  | 32.93 | 14.92 | 18.01 | [6 empty] | 18.01 | 1900 | 34219 | 冯海英 | 聂恒光
9 | 10:29 | 鲁JB2331 | 王磊 | 王磊 | 15006574352 | 郑言克 | 12699 | 石子 | 1--2 | 50.16 | 14.58 | 35.58 | [5 empty] | 0.1T | 35.4 | 99 | 3504.6 | 冯海英 | 聂恒光
10 | 11:08 | 鲁H22H87 | 魏保强 | 魏保强 | 13385379688 | 李广坤 | 12700 | 石子 | 1--2 | 49.75 | 15.54 | 34.21 | [5 empty] | 0.2T | 34 | 99 | 3366 | 冯海英 | 聂恒光
11 | 12:52 | 鲁RM8082 | 安春峰 | 安春峰 | 18765450477 | 李广坤 | 12701 | 石子 | 1--2 | 50.02 | 16.05 | 33.97 | [5 empty] | 0.1T | 33.8 | 99 | 3346.2 | 冯海英 | 聂恒光
12 | 12:57 | 鲁RL5456 | 吕东华 | 吕东华 | 15562719795 | 李广坤 | 12702 | 石子 | 1--2 | 50.06 | 15.73 | 34.33 | [5 empty] | 0.1T | 34.2 | 99 | 3385.8 | 冯海英 | 聂恒光
13 | 13:00 | 鲁RN9995 | 李兆春 | 李兆春 | 13305403315 | 李广坤 | 12703 | 石子 | 1--2 | 48.52 | 15.05 | 33.47 | [5 empty] | 0.1T | 33.3 | 99 | 3296.7 | 冯海英 | 聂恒光
14 | 13:04 | 鲁H63E30 | 白传青 | 白传青 | 18854791828 | 郑言克 | 12704 | 石子 | 1--2 | 50.44 | 16.07 | 34.37 | [5 empty] | 0.1T | 34.2 | 99 | 3385.8 | 冯海英 | 聂恒光
15 | 13:07 | 鲁H05K18 | 谢鹏 | 谢鹏 | 18264788201 | 郑言克 | 12705 | 石子 | 1--2 | 48.79 | 15.82 | 32.97 | [5 empty] | 0.1T | 32.8 | 99 | 3247.2 | 冯海英 | 聂恒光
16 | 13:14 | 鲁HR3606 | 李业举 | 杜昌慈 | 15053798399 | 金利宏物流 | 12706 | 矿粉 |  | 71.24 | 17.06 | 54.18 | [5 empty] | 0.3% | 54.01 | 370 | 19983.7 | 冯海英 | 聂恒光
17 | 13:31 | 鲁RM2498 | 魏庆如 | 崔保东 | 18953075722 | 英良运输 | 12707 | 石子 | 1--2 | 49.25 | 15.82 | 33.43 | [5 empty] | 0.1T | 33.3 | 99 | 3296.7 | 冯海英 | 聂恒光
18 | 14:05 | 鲁RM6981 | 黄国栋 | 黄国栋 | 13583034566 | 英良运输 | 12708 | 机制沙 | 中粗 | 48.35 | 16.43 | 31.92 | [5 empty] | 0.1T | 31.8 | 139 | 4420.2 | 冯海英 | 聂恒光
19 | 14:26 | 鲁HW0617 | 张兆群 | 张兆群 | 15153785444 | 李广坤 | 12709 | 石子 | 1--2 | 26.56 | 8.6 | 17.96 | [5 empty] | 0.3T | 17.6 | 99 | 1742.4 | 冯海英 | 聂恒光
20 | 14:39 | 鲁H18B77 | 魏利营 | 魏利营 | 13465799558 | 李广坤 | 12710 | 石子 | 1--2 | 25.79 | 10.22 | 15.57 | [5 empty] | 0.3T | 15.2 | 99 | 1504.8 | 冯海英 | 聂恒光
21 | 19:17 | 鲁RM2498 | 魏庆如 | 崔保东 | 18953075722 | 英良运输 | 12711 | 石子 | 1--2 | 48.71 | 16.06 | 32.65 | [5 empty] | 0.1T | 32.5 | 99 | 3217.5 | 冯海英 | 聂恒光
22 | 19:21 | 鲁RN9995 | 李兆春 | 李兆春 | 13305403315 | 李广坤 | 12712 | 石子 | 1--2 | 48.25 | 15.01 | 33.24 | [5 empty] | 0.4T | 32.8 | 99 | 3247.2 | 冯海英 | 聂恒光
23 | 19:24 | 鲁RM8082 | 安春峰 | 安春峰 | 18765450477 | 李广坤 | 12713 | 石子 | 1--2 | 49.94 | 16.01 | 33.93 | [5 empty] | 0.4T | 33.5 | 99 | 3316.5 | 冯海英 | 聂恒光
24 | 19:28 | 鲁RL5456 | 吕东华 | 吕东华 | 15562719795 | 李广坤 | 12714 | 石子 | 1--2 | 48.62 | 15.76 | 32.86 | [5 empty] | 0.4T | 32.4 | 99 | 3207.6 | 冯海英 | 聂恒光
25 | 19:32 | 鲁H22H87 | 魏保强 | 魏保强 | 13385379688 | 李广坤 | 12715 | 石子 | 1--2 | 49.46 | 15.5 | 33.96 | [5 empty] | 0.4T | 33.5 | 99 | 3316.5 | 冯海英 | 聂恒光
26 | 20:09 | 鲁RM6981 | 黄国栋 | 黄国栋 | 13583034566 | 英良运输 | 12716 | 机制沙 | 中粗 | 49.48 | 16.36 | 33.12 | [5 empty] | 0.1T | 33 | 139 | 4587 | 冯海英 | 聂恒光
27 | 21:10 | 鲁JA4773 | 王双喜 | 王双喜 | 15588714111 | 郑言克 | 12717 | 石子 | 1--2 | 49.11 | 14.49 | 34.62 | [5 empty] | 0.1T | 34.5 | 99 | 3415.5 | 冯海英 | 聂恒光
28 | [11 empty] | 0 | [8 empty] | 0
29 | [11 empty] | 0 | [8 empty] | 0
30 | [11 empty] | 0 | [8 empty] | 0
31 | [11 empty] | 0 | [8 empty] | 0
32 | [11 empty] | 0 | [8 empty] | 0
33 | [11 empty] | 0 | [8 empty] | 0
34 | [11 empty] | 0 | [8 empty] | 0
35 | [11 empty] | 0 | [8 empty] | 0
36 | [11 empty] | 0 | [8 empty] | 0
37 | [11 empty] | 0 | [8 empty] | 0
38 | [11 empty] | 0 | [8 empty] | 0
39 | [11 empty] | 0 | [8 empty] | 0
40 | [11 empty] | 0 | [8 empty] | 0
41 | [11 empty] | 0 | [8 empty] | 0
42 | [11 empty] | 0 | [8 empty] | 0
43 | [11 empty] | 0 | [8 empty] | 0
44 | [11 empty] | 0 | [8 empty] | 0
45 | [11 empty] | 0 | [8 empty] | 0
46 | [11 empty] | 0 | [8 empty] | 0
47 | [11 empty] | 0 | [8 empty] | 0
48 | [11 empty] | 0 | [8 empty] | 0
49 | [11 empty] | 0 | [8 empty] | 0
50 | [11 empty] | 0 | [8 empty] | 0
51 | [11 empty] | 0 | [8 empty] | 0
52 | [11 empty] | 0 | [8 empty] | 0
53 | [11 empty] | 0 | [8 empty] | 0
54 | [11 empty] | 0 | [8 empty] | 0
55 | [11 empty] | 0 | [8 empty] | 0
56 | [11 empty] | 0 | [8 empty] | 0
57 | [11 empty] | 0 | [8 empty] | 0
58 | [11 empty] | 0 | [8 empty] | 0
59 | [11 empty] | 0 | [8 empty] | 0
60 | [11 empty] | 0 | [8 empty] | 0
61 | [11 empty] | 0 | [8 empty] | 0
62 | [11 empty] | 0 | [8 empty] | 0
63 | [11 empty] | 0 | [8 empty] | 0
64 | [11 empty] | 0 | [8 empty] | 0
65 | [11 empty] | 0 | [8 empty] | 0
66 | [11 empty] | 0 | [8 empty] | 0
67 | [11 empty] | 0 | [8 empty] | 0
68 | [11 empty] | 0 | [8 empty] | 0
合计： | [18 empty] | 0 |  | 204918.18

## 连云港分公司
收料登记表填报 日期 2019 年 4 月2 日 填表人 张传迎、杜华军
单位：江苏大力神管桩有限公司连云港分公司
序号 | 到厂时间 | 送料人相关信息 |  |  |  |  | 物品相关信息（参数指标等） | [11 empty] | 结算信息 |  |  | 检验员 | 过磅员 | 备注
| 时 分 | 车号 | 车主姓名 （客户） | 司机姓名 | 司机手机号 | 所属车队 | 入库单号 | 品名 | 规格 | 毛重t | 皮重t | 净重t | 含水率% | 含杂质% | 细度模数 | 级配区 | 压碎值 | 扣杂质t | 结算重量 | 单价 | 金额
1 | 23:09 | 8193 | 孙冲 | 徐进乐 | 13815631628 | 孙冲 | 5382 | 碎石 | 5~25 | 75.62 | 26.5 | 49.12 | 1 | 0.7 |  | I | 10.2% | 0.62 | 48.5 | 90 |  | 杜华军 | 张传迎
2
3
4
5
6
7
8
9
10
11
12
13
14
15 | [11 empty] | 49.12 | [6 empty] | 48.5
备注：退货也登记，在备注中注明不合格退货，所有重量和单价、金额均以0标记