## 邳州分公司
收料登记表填报 日期 ：2019 年 4 月 11 日 填表人 ：李凤
单位：江苏大力神管桩有限公司
序号 | 到厂时间 | 送料人相关信息 | [5 empty] | 物品相关信息（参数指标等） | [11 empty] | 结算信息 |  |  | 检验员 | 过磅员 | 备注
| 时 分 | 车号 | 车主姓名 （客户） | 司机姓名 | 司机手机号 | 所属车队 | 磅单单号 | 入库单号 | 品名 | 规格 | 毛重t | 皮重t | 净重t | 含水率% | 含泥量% | 细度模数 | 级配区/颗粒级配 | 压碎值% | 扣杂质t | 结算重量 | 单价/元 | 金额/元
1 | 4:09 | 鲁Q2H788 | 高帮 | 高云雷 | 15162017575 | 庄团结 | 退货 |  | 河沙 | 中粗砂 | [5 empty] | 1.9 | [6 empty] | 陈金芳 | 李彤彤 | 太细，退货
2 | 4:13 | 苏CJH446 | 陈肖飞 | 黄继忠 | 13585369881 | 庄团结 | 12755 | WIN0050135 | 河沙 | 中粗砂 | 60.8 | 16.24 | 44.56 | 9 | 2.3 |  |  |  | 2.26 | 42.3 | 125 | 5287.5 | 陈金芳 | 李彤彤
3 | 6:12 | 鲁Q506BE | 戴春宇 | 张胜 | 15105202990 | 李海洋 | 12758 | WIN0050137 | 石子 | 1-2# | 76.52 | 18.6 | 57.92 |  |  |  | 良好 | 7 | 0.52 | 57.4 | 98 | 5625.2 | 陈金芳 | 李彤彤
4 | 6:22 | 鲁Q577AX | 韩红 | 曹庆杰 | 13815377665 | 李海洋 | 12759 | WIN0050137 | 石子 | 1-2# | 75.34 | 18.7 | 56.64 |  |  |  | 良好 | 7 | 0.54 | 56.1 | 98 | 5497.8 | 陈金芳 | 李彤彤
5 | 6:25 | 鲁Q522BG | 魏辉 | 魏辉 | 15252200168 | 李海洋 | 12760 | WIN0050137 | 石子 | 1-2# | 103.54 | 23.14 | 80.7 |  |  |  | 含碎石 | 7 | 2 | 78.4 | 98 | 7683.2 | 陈金芳 | 李彤彤
6 | 6:48 | 苏C1T507 | 戴春宇 | 祁建辉 | 18751646723 | 李海洋 | 12761 | WIN0050137 | 石子 | 1-2# | 106.98 | 22.78 | 84.2 |  |  |  | 良好 | 7 | 1 | 83.2 | 98 | 8153.6 | 陈金芳 | 李彤彤
7 | 6:50 | 鲁Q611BY | 周磊 | 周磊 | 13776756667 | 李海洋 | 12762 | WIN0050137 | 石子 | 1-2# | 91.22 | 17.46 | 73.76 |  |  |  | 良好 | 7 | 1.06 | 72.7 | 98 | 7124.6 | 陈金芳 | 李彤彤
8 | 9:24 | 鲁DC1206 | 张富国 | 沈广 | 15852120079 | 李海洋 | 12764 | WIN0050137 | 石子 | 1-2# | 77.42 | 18.2 | 59.22 |  |  |  | 良好 | 7 | 0.52 | 58.7 | 98 | 5752.6 | 陈金芳 | 李彤彤
9 | 9:36 | 鲁Q827AM | 张富国 | 滕勇 | 15852109399 | 李海洋 | 12765 | WIN0050137 | 石子 | 1-2# | 88.9 | 20.1 | 68.8 |  |  |  | 良好 | 7 | 0.5 | 68.3 | 98 | 6693.4 | 陈金芳 | 李彤彤
10 | 9:39 | 鲁Q153AK | 郭照岗 | 张强明 | 13952276886 | 李海洋 | 12766 | WIN0050137 | 石子 | 1-2# | 103.38 | 22.94 | 80.44 |  |  |  | 良好 | 7 | 0.54 | 79.9 | 98 | 7830.2 | 陈金芳 | 李彤彤
11 | 15:00 | 苏CJV709 | 戴建丽 | 刘德林 | 18762236617 | 丁庆余 | 12767 | WIN0050136 | 石子 | 1-2# | 75.94 | 18.4 | 57.54 |  |  |  | 良好 | 7 | 0.54 | 57 | 98 | 5586 | 陈金芳 | 李彤彤
12 | 15:03 | 苏C2A698 | 高雷 | 高雷 | 13913462579 | 杨需 | 12768 | WIN0050134 | 机制砂 | 中粗砂 | 107.2 | 29.4 | 77.8 | 5 | 1.6 | 2.9 | Ⅱ区 |  | 0.8 | 77 | 122 | 9394 | 陈金芳 | 李彤彤
13 | 15:05 | 鲁Q627AP | 宫东明 | 宫东明 | 15253915869 | 杨需 | 12769 | WIN0050134 | 机制砂 | 中粗砂 | 90.76 | 22.7 | 68.06 | 5 | 1.6 | 2.9 | Ⅱ区 |  | 0.76 | 67.3 | 122 | 8210.6 | 陈金芳 | 李彤彤 | 三车间
14 | 15:07 | 苏CJV338 | 周桂林 | 李城市 | 18751653412 | 杨需 | 12770 | WIN0050134 | 机制砂 | 中粗砂 | 88.7 | 21.72 | 66.98 | 5 | 1.6 | 2.9 | Ⅱ区 |  | 0.68 | 66.3 | 122 | 8088.6 | 陈金芳 | 李彤彤
15 | 15:09 | 苏CGS000 | 周桂林 | 梅光喜 | 15396848658 | 杨需 | 12771 | WIN0050134 | 机制砂 | 中粗砂 | 87.18 | 21.82 | 65.36 | 5 | 1.6 | 2.9 | Ⅱ区 |  | 0.66 | 64.7 | 122 | 7893.4 | 陈金芳 | 李彤彤 | 三车间
16 | 15:16 | 鲁Q562BG | 戴春宇 | 郑嘉雷 | 15862121767 | 丁庆余 | 12772 | WIN0050136 | 石子 | 1-2# | 106.38 | 22.76 | 83.62 |  |  |  | 良好 | 7 | 0.52 | 83.1 | 98 | 8143.8 | 陈金芳 | 李彤彤
17 | 20:25 | 苏CJV709 | 戴建丽 | 刘德林 | 18762236617 | 丁庆余 | 12775 | WIN0050136 | 石子 | 1-2# | 73.12 | 18.12 | 55 |  |  |  | 良好 | 7 | 0.5 | 54.5 | 98 | 5341 | 王瑶瑶 | 杜娥娥
18 | 20:29 | 苏C1T833 | 刘文龙 | 刘团结 | 13646114999 | 丁庆余 | 12776 | WIN0050136 | 石子 | 1-2# | 105.14 | 22.02 | 83.12 |  |  |  | 良好 | 7 | 3.02 | 80.1 | 98 | 7849.8 | 王瑶瑶 | 杜娥娥
19 | 21:21 | 鲁Q562BG | 戴春宇 | 郑嘉雷 | 15862121767 | 丁庆余 | 12780 | WIN0050136 | 石子 | 1-2# | 106.82 | 22.84 | 83.98 |  |  |  | 良好 | 7 | 0.58 | 83.4 | 98 | 8173.2 | 王瑶瑶 | 杜娥娥
20 | 23::00 | 鲁Q502BY | 戴春宇 | 陈大伟 | 15852102259 | 李海洋 | 12782 | WIN0050137 | 石子 | 1-2# | 77.74 | 19.04 | 58.7 |  |  |  | 良好 | 7 | 0.5 | 58.2 | 98 | 5703.6 | 王瑶瑶 | 杜娥娥
21 | 23:01 | 苏C1T507 | 戴春宇 | 祁建辉 | 18751646723 | 李海洋 | 12783 | WIN0050137 | 石子 | 1-2# | 105.96 | 23.42 | 82.54 |  |  |  | 良好 | 7 | 0.54 | 82 | 98 | 8036 | 王瑶瑶 | 杜娥娥
22 | 23:29 | 鲁Q233AA | 彭兆 | 彭兆 | 15195487666 | 李海洋 | 12784 | WIN0050137 | 石子 | 1-2# | 97.38 | 20.2 | 77.18 |  |  |  | 良好 | 7 | 0.58 | 76.6 | 98 | 7506.8 | 王瑶瑶 | 杜娥娥
23 | 23:32 | 鲁Q611BY | 周磊 | 周磊 | 13776756667 | 李海洋 | 12785 | WIN0050137 | 石子 | 1-2# | 91.84 | 17.52 | 74.32 |  |  |  | 良好 | 7 | 0.52 | 73.8 | 98 | 7232.4 | 王瑶瑶 | 杜娥娥
24 | 22:48 | 鲁Q577AX | 韩红 | 曹庆杰 | 13815377665 | 李海洋 | 12781 | WIN0050137 | 石子 | 1-2# | 74.14 | 18.6 | 55.54 |  |  |  | 良好 | 7 | 0.54 | 55 | 98 | 5390 | 王瑶瑶 | 杜娥娥
25 | 23:35 | 鲁Q855BR | 宋振雨 | 宋振雨 | 13952132110 | 李海洋 | 12786 | WIN0050137 | 石子 | 1-2# | 93.64 | 18.94 | 74.7 |  |  |  | 良好 | 7 | 0.5 | 74.2 | 98 | 7271.6 | 王瑶瑶 | 杜娥娥
26 | 23:52 | 苏C2A698 | 高雷 | 高雷 | 13913462579 | 庄团结 | 12787 | WIN0050135 | 机制砂 | 中粗砂 | 108.02 | 29.46 | 78.56 | 5 | 1.8 | 2.9 | Ⅱ区 |  | 0.86 | 77.7 | 122 | 9479.4 | 王瑶瑶 | 杜娥娥
27 | 23:54 | 苏CGS000 | 周桂林 | 梅光喜 | 15396848658 | 庄团结 | 12788 | WIN0050135 | 机制砂 | 中粗砂 | 88.28 | 21.8 | 66.48 | 5 | 1.8 | 2.9 | Ⅱ区 |  | 0.68 | 65.8 | 122 | 8027.6 | 王瑶瑶 | 杜娥娥
28 | 23:56 | 苏CGV338 | 周桂林 | 李城市 | 18751653412 | 庄团结 | 12789 | WIN0050135 | 机制砂 | 中粗砂 | 89.44 | 21.4 | 68.04 | 5 | 1.8 | 2.9 | Ⅱ区 |  | 0.74 | 67.3 | 122 | 8210.6 | 王瑶瑶 | 杜娥娥
29 | 23:59 | 鲁Q627AP | 宫东明 | 宫东明 | 15253915869 | 庄团结 | 12790 | WIN0050135 | 机制砂 | 中粗砂 | 92.76 | 22.5 | 70.26 | 5 | 1.8 | 2.9 | Ⅱ区 |  | 0.76 | 69.5 | 122 | 8479 | 王瑶瑶 | 杜娥娥
30 | 0:12 | 苏CGA040 | 冯永盛 | 赵东亚 | 15062043566 | 李海洋 | 12791 | WIN0050133 | 机制砂 | 中粗砂 | 89.12 | 21.38 | 67.74 | 8 | 2.2 | 2.9 | Ⅱ区 |  | 2.74 | 65 | 122 | 7930 | 王瑶瑶 | 杜娥娥
31 | 0:16 | 鲁Q323CD | 冯永青 | 刘宝云 | 19806019316 | 李海洋 | 12792 | WIN0050133 | 机制砂 | 中粗砂 | 90 | 23.02 | 66.98 | 8 | 2.2 | 2.9 | Ⅱ区 |  | 2.68 | 64.3 | 122 | 7844.6 | 王瑶瑶 | 杜娥娥
32 | 1:36 | 鲁Q9539H | 张允宝 | 张允宝 | 13678695267 | 李海洋 | 12794 | WIN0050137 | 石子 | 1-2# | 98.53 | 18.36 | 80.16 |  |  |  | 良好 | 7 | 0.56 | 79.6 | 98 | 7800.8 | 王瑶瑶 | 杜娥娥
33 | 5:30 | 苏C1T507 | 戴春宇 | 祁建辉 | 18751646723 | 李海洋 | 12795 | WIN0050137 | 石子 | 1-2# | 103.86 | 23 | 80.86 |  |  |  | 良好 | 7 | 0.56 | 80.3 | 98 | 7869.4 | 王瑶瑶 | 杜娥娥
34 | 5:35 | 鲁Q827AM | 张富国 | 滕勇 | 15852109399 | 李海洋 | 12796 | WIN0050137 | 石子 | 1-2# | 91.82 | 20.24 | 71.58 |  |  |  | 良好 | 7 | 1.08 | 70.5 | 98 | 6909 | 王瑶瑶 | 杜娥娥
35 | 5:38 | 鲁DC1206 | 张富国 | 沈广 | 15852120079 | 李海洋 | 12797 | WIN0050137 | 石子 | 1-2# | 82.78 | 17.74 | 65.04 |  |  |  | 良好 | 7 | 1.04 | 64 | 98 | 6272 | 王瑶瑶 | 杜娥娥
36 | 5:40 | 鲁Q153AK | 郭照岗 | 张强明 | 13952276886 | 李海洋 | 12798 | WIN0050137 | 石子 | 1-2# | 101.78 | 23 | 78.78 |  |  |  | 良好 | 7 | 1.08 | 77.7 | 98 | 7614.6 | 王瑶瑶 | 杜娥娥
37 | 5:44 | 鲁Q152AK | 郭照岗 | 花伟 | 13921760292 | 李海洋 | 12799 | WIN0050137 | 石子 | 1-2# | 97.24 | 21.4 | 75.84 |  |  |  | 良好 | 7 | 1.04 | 74.8 | 98 | 7330.4 | 王瑶瑶 | 杜娥娥
合计 | [12 empty] | 2541 | [6 empty] | 2506.7 |  | 263236.3

## 巨野分公司
收料登记表填报 日期 2019年 4 月 11 日 填表人 ：杨振华
单位：江苏大力神管桩有限公司巨野分公司
序号 | 到厂时间 | 送料人相关信息 |  |  |  |  | 物品相关信息（参数指标等） | [11 empty] | 结算信息 |  |  | 检验员 | 过磅员 | 备注
| 时 分 | 车号 | 车主姓名 | 司机姓名 | 司机手机号 | 所属车队 | 入库单号 | 品名 | 规格 | 毛重 | 皮重 | 净重 | 含水率% | 含泥量% | 细度模数 | 级配区 | 压碎值 | 扣杂质t | 结算重量 | 单价 | 金额
1 | 6:44 | 鲁RJ1282 | 王彦钦 | 徐龙福 | 17753053016 | 巨野中联 | 012925 | 水泥 | PO42.5 | 104.16 | 25.64 | 78.52 | [5 empty] | 0.3% | 78.28 | 535 | 41879.8 | 冯海英 | 聂恒光
2 | 6:47 | 鲁RN9829 | 魏翔远 | 魏翔远 | 15854038599 | 英良运输 | 012926 | 机制沙 | 中粗 | 49.45 | 16.25 | 33.2 | [5 empty] | 0.1T | 33.1 | 139 | 4600.9 | 冯海英 | 聂恒光
3 | 6:49 | 鲁RM2498 | 魏庆如 | 崔保东 | 18953075722 | 英良运输 | 012927 | 机制沙 | 中粗 | 48.44 | 15.9 | 32.54 | [5 empty] | 0.1T | 32.4 | 139 | 4503.6 | 冯海英 | 聂恒光
4 | 6:51 | 鲁RN1362 | 张旭 | 魏祥鹏 | 13583069007 | 英良运输 | 012928 | 机制沙 | 中粗 | 50.18 | 15.96 | 34.22 | [5 empty] | 0.1T | 34.1 | 139 | 4739.9 | 冯海英 | 聂恒光
5 | 6:53 | 鲁RD9081 | 刘士安 | 刘士安 | 17753041905 | 李广坤 | 012929 | 机制沙 | 中粗 | 46.12 | 14.91 | 31.21 | [5 empty] | 0.1T | 31.1 | 139 | 4322.9 | 冯海英 | 聂恒光
6 | 6:57 | 鲁RK1976 | 王彦钦 | 宋彦兵 | 15966330156 | 巨野中联 | 012930 | 水泥 | PO42.5 | 101.08 | 26.25 | 74.83 | [5 empty] | 0.3% | 74.6 | 535 | 39911 | 冯海英 | 聂恒光
7 | 7:42 | 鲁RM3027 | 张中强 | 张中强 | 15163082725 | 英良运输 | 012931 | 机制沙 | 中粗 | 48.21 | 16.21 | 32 | [5 empty] | 0.1T | 31.9 | 139 | 4434.1 | 冯海英 | 聂恒光
8 | 7:44 | 鲁RN1859 | 王江华 | 王江华 | 18954769126 | 英良运输 | 012932 | 机制沙 | 中粗 | 49.12 | 15.97 | 33.15 | [5 empty] | 0.1T | 33 | 139 | 4587 | 冯海英 | 聂恒光
9 | 13:05 | 鲁HR3606 | 李业举 | 杜昌慈 | 15053798399 | 金利宏物流 | 012933 | 矿粉 |  | 70.64 | 17.21 | 53.43 | [5 empty] | 0.3% | 53.27 | 370 | 19709.9 | 冯海英 | 聂恒光
10 | 15:33 | 鲁RH8993 | 陈平西 | 李玉山 | 15215490396 | 英良运输 | 012934 | 机制沙 | 中粗 | 49.07 | 15.91 | 33.16 | [5 empty] | 0.1T | 33 | 139 | 4587 | 冯海英 | 聂恒光
11 | 15:35 | 鲁RE5553 | 陈长秋 | 侯代华 | 15864603123 | 英良运输 | 012935 | 机制沙 | 中粗 | 49.25 | 16.22 | 33.03 | [5 empty] | 0.1T | 32.9 | 139 | 4573.1 | 冯海英 | 聂恒光
12 | 15:42 | 鲁H22H87 | 魏保强 | 魏保强 | 13385379688 | 李广坤 | 012936 | 机制沙 | 中粗 | 48.47 |  | 48.47 | [8 empty] | 0 | 冯海英 | 聂恒光 | 退货
13 | 15:45 | 鲁RN9839 | 米强栋 | 米强栋 | 18953005713 | 英良运输 | 012937 | 机制沙 | 中粗 | 49.44 | 16.42 | 33.02 | [5 empty] | 0.1T | 32.9 | 139 | 4573.1 | 冯海英 | 聂恒光
14 | 15:47 | 鲁RM6981 | 黄国栋 | 黄国栋 | 13583034566 | 英良运输 | 012938 | 机制沙 | 中粗 | 49.69 | 16.43 | 33.26 | [5 empty] | 0.1T | 33.1 | 139 | 4600.9 | 冯海英 | 聂恒光
15 | 17:17 | 鲁RM2498 | 魏庆如 | 张庆收 | 13061551313 | 英良运输 | 012939 | 机制沙 | 中粗 | 49.52 | 16.19 | 33.33 | [5 empty] | 0.1T | 33.2 | 139 | 4614.8 | 冯海英 | 聂恒光
16 | 17:26 | 鲁RN1859 | 王江华 | 程峰 | 18954769126 | 英良运输 | 012940 | 机制沙 | 中粗 | 49.12 | 16.06 | 33.06 | [5 empty] | 0.1T | 32.9 | 139 | 4573.1 | 冯海英 | 聂恒光
17 | 17:29 | 鲁RM3027 | 张中强 | 张中强 | 15163082725 | 英良运输 | 012941 | 机制沙 | 中粗 | 48.35 | 16.1 | 32.25 | [5 empty] | 0.1T | 32.1 | 139 | 4461.9 | 冯海英 | 聂恒光
18 | 17:53 | 鲁RN1362 | 张旭 | 张旭 | 17362277788 | 英良运输 | 012942 | 机制沙 | 中粗 | 50.02 | 15.86 | 34.16 | [5 empty] | 0.1T | 34 | 139 | 4726 | 冯海英 | 聂恒光
19 | 19:29 | 鲁RD9081 | 刘士安 | 刘士安 | 17753041905 | 李广坤 | 012943 | 机制沙 | 中粗 | 46.48 | 14.84 | 31.64 | [5 empty] | 0.1T | 31.5 | 139 | 4378.5 | 冯海英 | 聂恒光
20 | [11 empty] | 0 | [8 empty] | 0
21 | [11 empty] | 0 | [8 empty] | 0
22 | [11 empty] | 0 | [8 empty] | 0
23 | [11 empty] | 0 | [8 empty] | 0
24 | [11 empty] | 0 | [8 empty] | 0
25 | [11 empty] | 0 | [8 empty] | 0
26 | [11 empty] | 0 | [8 empty] | 0
27 | [11 empty] | 0 | [8 empty] | 0
28 | [11 empty] | 0 | [8 empty] | 0
29 | [11 empty] | 0 | [8 empty] | 0
30 | [11 empty] | 0 | [8 empty] | 0
31 | [11 empty] | 0 | [8 empty] | 0
32 | [11 empty] | 0 | [8 empty] | 0
33 | [11 empty] | 0 | [8 empty] | 0
34 | [11 empty] | 0 | [8 empty] | 0
35 | [11 empty] | 0 | [8 empty] | 0
36 | [11 empty] | 0 | [8 empty] | 0
37 | [11 empty] | 0 | [8 empty] | 0
38 | [11 empty] | 0 | [8 empty] | 0
39 | [11 empty] | 0 | [8 empty] | 0
40 | [11 empty] | 0 | [8 empty] | 0
41 | [11 empty] | 0 | [8 empty] | 0
42 | [11 empty] | 0 | [8 empty] | 0
43 | [11 empty] | 0 | [8 empty] | 0
44 | [11 empty] | 0 | [8 empty] | 0
45 | [11 empty] | 0 | [8 empty] | 0
46 | [11 empty] | 0 | [8 empty] | 0
47 | [11 empty] | 0 | [8 empty] | 0
48 | [11 empty] | 0 | [8 empty] | 0
49 | [11 empty] | 0 | [8 empty] | 0
50 | [11 empty] | 0 | [8 empty] | 0
51 | [11 empty] | 0 | [8 empty] | 0
52 | [11 empty] | 0 | [8 empty] | 0
53 | [11 empty] | 0 | [8 empty] | 0
54 | [11 empty] | 0 | [8 empty] | 0
55 | [11 empty] | 0 | [8 empty] | 0
56 | [11 empty] | 0 | [8 empty] | 0
57 | [11 empty] | 0 | [8 empty] | 0
58 | [11 empty] | 0 | [8 empty] | 0
59 | [11 empty] | 0 | [8 empty] | 0
60 | [11 empty] | 0 | [8 empty] | 0
61 | [11 empty] | 0 | [8 empty] | 0
62 | [11 empty] | 0 | [8 empty] | 0
63 | [11 empty] | 0 | [8 empty] | 0
64 | [11 empty] | 0 | [8 empty] | 0
65 | [11 empty] | 0 | [8 empty] | 0
66 | [11 empty] | 0 | [8 empty] | 0
67 | [11 empty] | 0 | [8 empty] | 0
68 | [11 empty] | 0 | [8 empty] | 0
合计： | [18 empty] | 0 |  | 169777.5

## 连云港分公司
收料登记表填报 日期 2019 年 4 月11日 填表人 张传迎、杜华军
单位：江苏大力神管桩有限公司连云港分公司
序号 | 到厂时间 | 送料人相关信息 |  |  |  |  | 物品相关信息（参数指标等） | [11 empty] | 结算信息 |  |  | 检验员 | 过磅员 | 备注
| 时 分 | 车号 | 车主姓名 （客户） | 司机姓名 | 司机手机号 | 所属车队 | 入库单号 | 品名 | 规格 | 毛重t | 皮重t | 净重t | 含水率% | 含杂质% | 细度模数 | 级配区 | 压碎值 | 扣杂质t | 结算重量 | 单价 | 金额
1 | 1:23 | 0553 | 孙冲 | 张来高 | 13775439287 | 孙冲 | 5404 | 碎石 | 5~25 | 141.38 | 27.08 | 114.3 | 1.4 | 0.8 |  | I | 10.2% | 1.3 | 113 | 90 |  | 杜华军 | 张传迎
2 | 8:13 | 0553 | 孙冲 | 张来高 | 13775439287 | 孙冲 | 5405 | 碎石 | 5~25 | 139.5 | 27.16 | 112.34 | 1.5 | 0.8 |  | I | 10% | 1.34 | 111 | 90 |  | 杜华军 | 张传迎
3
4
5
6
7
8
9
10
11
12
13
14
15 | [11 empty] | 226.64 | [6 empty] | 224
备注：退货也登记，在备注中注明不合格退货，所有重量和单价、金额均以0标记