## 连云港分公司
收料登记表填报 日期 2019 年 4 月12日 填表人 张传迎、杜华军
单位：江苏大力神管桩有限公司连云港分公司
序号 | 到厂时间 | 送料人相关信息 |  |  |  |  | 物品相关信息（参数指标等） | [11 empty] | 结算信息 |  |  | 检验员 | 过磅员 | 备注
| 时 分 | 车号 | 车主姓名 （客户） | 司机姓名 | 司机手机号 | 所属车队 | 入库单号 | 品名 | 规格 | 毛重t | 皮重t | 净重t | 含水率% | 含杂质% | 细度模数 | 级配区 | 压碎值 | 扣杂质t | 结算重量 | 单价 | 金额
1 | 3:01 | 0553 | 孙冲 | 张来高 | 13775439287 | 孙冲 | 5409 | 碎石 | 5~25 | 139.18 | 26.24 | 112.44 | 1.2 | 0.5 |  | I | 9.8% | 1.44 | 111 | 90 |  | 杜华军 | 张传迎
2 | 22:21 | 0553 | 孙冲 | 张来高 | 13775439287 | 孙冲 | 5412 | 碎石 | 5~25 | 138.24 | 27 | 111.24 | 1.2 | 0.6 |  | I | 9.4% | 1.24 | 110 | 90 |  | 杜华军 | 张传迎
3
4
5
6
7
8
9
10
11
12
13
14
15 | [11 empty] | 223.68 | [6 empty] | 221
备注：退货也登记，在备注中注明不合格退货，所有重量和单价、金额均以0标记

## 邳州分公司
收料登记表填报 日期 ：2019 年 4 月 12 日 填表人 ：李凤
单位：江苏大力神管桩有限公司
序号 | 到厂时间 | 送料人相关信息 | [5 empty] | 物品相关信息（参数指标等） | [11 empty] | 结算信息 |  |  | 检验员 | 过磅员 | 备注
| 时 分 | 车号 | 车主姓名 （客户） | 司机姓名 | 司机手机号 | 所属车队 | 磅单单号 | 入库单号 | 品名 | 规格 | 毛重t | 皮重t | 净重t | 含水率% | 含泥量% | 细度模数 | 级配区/颗粒级配 | 压碎值% | 扣杂质t | 结算重量 | 单价/元 | 金额/元
1 | 13:55 | 鲁Q188BD | 戴春宇 | 李宋 | 18913488722 | 李海洋 | 12804 | WIN0050149 | 石子 | 1-2# | 75.36 | 19.14 | 56.22 |  |  |  | 良好 | 7 | 0.52 | 55.7 | 98 | 5458.6 | 刘会良 | 李彤彤
2 | 14:24 | 鲁Q577AX | 韩红 | 曹庆杰 | 13815377665 | 李海洋 | 退货 |  | 石子 | 1-2# | [12 empty] | 刘会良 | 李彤彤
3 | 14:28 | 鲁Q380BH | 戴春宇 | 魏楠 | 13655213111 | 李海洋 | 退货 |  | 石子 | 1-2# | [12 empty] | 刘会良 | 李彤彤
4 | 14:29 | 苏C1T837 | 戴春宇 | 冯康 | 13585365885 | 李海洋 | 司机自己拉走 |  | 石子 | 1-2# | [13 empty] | 李彤彤
5 | 14:32 | 鲁Q673AX | 戴春宇 | 冯英武 | 15190795960 | 李海洋 | 司机自己拉走 |  | 石子 | 1-2# | [13 empty] | 李彤彤
6 | 14:58 | 苏C1T507 | 戴春宇 | 祁建辉 | 18751646723 | 李海洋 | 12809 | WIN0050149 | 石子 | 1-2# | 97.82 | 22.92 | 74.9 |  |  |  | 良好 | 7 | 0.5 | 74.4 | 98 | 7291.2 | 李凤 | 李彤彤
7 | 21:13 | 苏CGV338 | 周桂林 | 李城市 | 18751653412 | 杨需 | 12811 | WIN0050147 | 机制砂 | 中粗砂 | 80.4 | 21.56 | 68.84 | 5 | 2.5 | 2.8 | Ⅱ区 |  | 0.74 | 68.1 | 122 | 8308.2 | 王尧 | 马娜 | 三车间商混
8 | 21:16 | 鲁Q627AP | 宫东明 | 宫东明 | 15253915869 | 杨需 | 12812 | WIN0050147 | 机制砂 | 中粗砂 | 90.6 | 22.7 | 67.9 | 5 | 2 | 2.8 | Ⅱ区 |  | 0.7 | 67.2 | 122 | 8198.4 | 王尧 | 马娜
9 | 21:18 | 苏C2A698 | 高雷 | 高雷 | 13913462579 | 杨需 | 12813 | WIN0050147 | 机制砂 | 中粗砂 | 109.08 | 29.36 | 79.72 | 5 | 2 | 2.8 | Ⅱ区 |  | 0.82 | 78.9 | 122 | 9625.8 | 王尧 | 马娜
10 | 21:21 | 鲁Q582BY | 陈伟 | 陈伟 | 15852102259 | 丁庆余 | 12814 | WIN0050148 | 石子 | 1-2# | 72.28 | 18.14 | 54.14 |  |  |  | 良好 | 7 | 0.54 | 53.6 | 98 | 5252.8 | 王尧 | 马娜
11 | 23:37 | 鲁Q577AX | 韩红 | 曹庆杰 | 13815377665 | 李海洋 | 12817 | WIN0050149 | 石子 | 1-2# | 74.14 | 19.2 | 54.94 |  |  |  | 良好 | 7 | 0.54 | 54.4 | 98 | 5331.2 | 王尧 | 马娜
12 | 23:39 | 鲁Q233AA | 彭兆 | 彭兆 | 15195487666 | 李海洋 | 12818 | WIN0050149 | 石子 | 1-2# | 97.72 | 19.98 | 77.74 |  |  |  | 含石粉碎石 | 8 | 1.04 | 76.7 | 98 | 7516.6 | 王尧 | 马娜
13 | 2:03 | 苏CGV338 | 周桂林 | 李城市 | 18751653412 | 杨需 | 12821 | WIN0050147 | 机制砂 | 中粗砂 | 90.1 | 21.4 | 68.7 | 5 | 1.6 | 2.7 | Ⅱ区 |  | 0.7 | 68 | 122 | 8296 | 王尧 | 马娜
14 | 2:06 | 鲁Q627AP | 宫东明 | 宫东明 | 15253915869 | 杨需 | 12822 | WIN0050147 | 机制砂 | 中粗砂 | 91.9 | 22.52 | 69.38 | 5 | 1.6 | 2.7 | Ⅱ区 |  | 0.78 | 68.6 | 122 | 8369.2 | 王尧 | 马娜
15 | 2:08 | 苏C2A698 | 高雷 | 高雷 | 13913462579 | 杨需 | 12823 | WIN0050147 | 机制砂 | 中粗砂 | 106.52 | 29.2 | 77.32 | 5 | 1.6 | 2.7 | Ⅱ区 |  | 0.82 | 76.5 | 122 | 9333 | 王尧 | 马娜
16 | 2:34 | 苏C1T833 | 刘文龙 | 刘团结 | 13646114999 | 丁庆余 | 12824 | WIN0050148 | 石子 | 1-2# | 103.28 | 22.42 | 80.86 |  |  |  | 良好 | 7 | 0.56 | 80.3 | 98 | 7869.4 | 王尧 | 马娜
17 | 2:41 | 鲁Q582BY | 陈伟 | 陈伟 | 15852102259 | 丁庆余 | 12825 | WIN0050148 | 石子 | 1-2# | 72.5 | 18.26 | 54.24 |  |  |  | 良好 | 7 | 0.54 | 53.7 | 98 | 5262.6 | 王尧 | 马娜
18 | 6:34 | 苏CGD838 | 王浩 | 张玉 | 13626150626 | 李海洋 | 12827 | WIN0050149 | 石子 | 1-2# | 91.26 | 20.04 | 71.22 |  |  |  | 良好 | 7 | 0.52 | 70.7 | 98 | 6928.6 | 王尧 | 马娜
19 | 6:37 | 苏P000AJ | 王浩 | 曹天强 | 13357931887 | 李海洋 | 12828 | WIN0050149 | 石子 | 1-2# | 95.88 | 21.14 | 74.74 |  |  |  | 良好 | 7 | 0.54 | 74.2 | 98 | 7271.6 | 王尧 | 马娜
20 | 6:40 | 鲁Q956BY | 王浩 | 杜祥波 | 15162009688 | 李海洋 | 12829 | WIN0050149 | 石子 | 1-2# | 98.22 | 18.78 | 78.44 |  |  |  | 良好 | 7 | 0.54 | 78.9 | 98 | 7732.2 | 王尧 | 马娜
合计 | [12 empty] | 1109.3 | [6 empty] | 1099.9 |  | 118045.4