## 邳州分公司
收料登记表填报 日期 ：2019 年 4 月 16 日 填表人 ：李凤
单位：江苏大力神管桩有限公司
序号 | 到厂时间 | 送料人相关信息 | [5 empty] | 物品相关信息（参数指标等） | [11 empty] | 结算信息 |  |  | 检验员 | 过磅员 | 备注
| 时 分 | 车号 | 车主姓名 （客户） | 司机姓名 | 司机手机号 | 所属车队 | 磅单单号 | 入库单号 | 品名 | 规格 | 毛重t | 皮重t | 净重t | 含水率% | 含泥量% | 细度模数 | 级配区/颗粒级配 | 压碎值% | 扣杂质t | 结算重量 | 单价/元 | 金额/元
1 | 12:01 | 鲁QV8530 | 孙立 | 蒋学武 | 17772280398 | 李海洋 | 12902 | WIN0050189 | 石子 | 1-2# | 92.72 | 22.36 | 70.36 |  |  |  | 良好 | 7 | 0.56 | 69.8 | 98 | 6840.4 | 陈金芳 | 李彤彤
2 | 13:42 | 鲁QV9022 | 孙立 | 谭海洋 | 18762069692 | 李海洋 | 12903 | WIN0050189 | 石子 | 1-2# | 102.8 | 23.94 | 78.86 |  |  |  | 良好 | 7 | 0.56 | 78.3 | 98 | 7673.4 | 陈金芳 | 李彤彤
3 | 14:09 | 鲁Q338AA | 冯波 | 刘金虎 | 17318833688 | 李海洋 | 12906 | WIN0050189 | 石子 | 1-2# | 97.46 | 23 | 74.46 |  |  |  | 良好 | 7 | 0.56 | 73.9 | 98 | 7242.2 | 陈金芳 | 李彤彤
4 | 14:15 | 鲁Q000AJ | 王浩 | 曹天强 | 13357931887 | 李海洋 | 12907 | WIN0050189 | 石子 | 1-2# | 94.88 | 21.74 | 73.14 |  |  |  | 含碎石 | 7 | 1.54 | 71.6 | 98 | 7016.8 | 陈金芳 | 李彤彤
5 | 14:17 | 鲁Q515BZ | 王彬 | 冯波 | 13347936982 | 李海洋 | 12908 | WIN0050189 | 石子 | 1-2# | 111.38 | 26.8 | 84.58 |  |  |  | 良好 | 7 | 0.58 | 84 | 98 | 8232 | 陈金芳 | 李彤彤
6 | 15:05 | 苏CGD838 | 王浩 | 张玉 | 13626150626 | 李海洋 | 12909 | WIN0050189 | 石子 | 1-2# | 91.6 | 20.16 | 71.44 |  |  |  | 良好 | 7 | 0.54 | 70.9 | 98 | 6948.2 | 陈金芳 | 李彤彤
7 | 15:30 | 苏CJV193 | 丁培善 | 李民 | 15062056402 | 李海洋 | 12910 | WIN0050189 | 石子 | 1-2# | 114.76 | 24.26 | 90.5 |  |  |  | 含碎石 | 7 | 1 | 89.5 | 98 | 8771 | 李凤 | 李彤彤
8 | 17:27 | 鲁QV8530 | 孙立 | 蒋学武 | 17772280398 | 李海洋 | 12912 | WIN0050189 | 石子 | 1-2# | 93.16 | 22.16 | 71 |  |  |  | 良好 | 7 | 0.5 | 70.5 | 98 | 6909 | 杨家辉 | 马娜
9 | 17:43 | 鲁QV9022 | 孙立 | 谭海洋 | 18762069692 | 李海洋 | 12913 | WIN0050189 | 石子 | 1-2# | 103.58 | 23.84 | 79.74 |  |  |  | 良好 | 7 | 0.54 | 79.2 | 98 | 7761.6 | 杨家辉 | 马娜
10 | 18:15 | 苏CGP356 | 冯永清 | 马飞飞 | 13951463058 | 李海洋 | 12914 | WIN0050187 | 机制砂 | 中粗砂 | 91.9 | 21.58 | 70.32 | 6 | 1.8 | 2.8 | Ⅱ区 |  | 1.42 | 68.9 | 122 | 8405.8 | 王瑶瑶 | 马娜
11 | 18:17 | 苏CGF365 | 冯永清 | 崔学良 | 13775854328 | 李海洋 | 12915 | WIN0050187 | 机制砂 | 中粗砂 | 92.2 | 21.88 | 70.32 | 6 | 1.8 | 2.8 | Ⅱ区 |  | 1.42 | 68.9 | 122 | 8405.8 | 王瑶瑶 | 马娜
12 | 21:37 | 鲁Q718BZ | 孙立 | 陈正旭 | 13852231207 | 李海洋 | 12920 | WIN0050189 | 石子 | 1-2# | 105.5 | 23.54 | 81.96 |  |  |  | 良好 | 7 | 0.56 | 81.4 | 98 | 7977.2 | 王瑶瑶 | 马娜
13 | 21:58 | 鲁QV9022 | 孙立 | 谭海洋 | 18762069692 | 李海洋 | 12921 | WIN0050189 | 石子 | 1-2# | 105.94 | 23.76 | 82.18 |  |  |  | 良好 | 7 | 0.58 | 81.6 | 98 | 7996.8 | 王瑶瑶 | 马娜
14 | 22:39 | 鲁QV8530 | 孙立 | 蒋学武 | 17772280398 | 李海洋 | 12922 | WIN0050189 | 石子 | 1-2# | 96.18 | 22.1 | 74.08 |  |  |  | 良好 | 7 | 0.58 | 73.5 | 98 | 7203 | 王瑶瑶 | 马娜
15 | 22:42 | 鲁Q366CQ | 戴春宇 | 柳玉良 | 13775857003 | 丁庆余 | 12923 | WIN0050188 | 石子 | 1-2# | 94 | 18.68 | 75.32 |  |  |  | 良好 | 7 | 0.52 | 74.8 | 98 | 7330.4 | 王瑶瑶 | 马娜
16 | 23:29 | 苏C2A698 | 高雷 | 高雷 | 13913462579 | 庄团结 | 12924 | WIN0050186 | 机制砂 | 中粗砂 | 111.56 | 29.56 | 82 | 6 | 1.8 | 2.8 | Ⅱ区 |  | 1.7 | 80.3 | 122 | 9796.6 | 王瑶瑶 | 马娜
17 | 23:42 | 鲁Q323CD | 冯永青 | 刘宝云 | 19806019316 | 李海洋 | 12926 | WIN0050187 | 机制砂 | 中粗砂 | 90.18 | 23.28 | 66.9 | 7 | 1.8 | 2.8 | Ⅱ区 |  | 2.1 | 64.8 | 122 | 7905.6 | 王瑶瑶 | 马娜
18 | 23:51 | 鲁Q506BE | 戴春宇 | 张胜 | 15105202990 | 李海洋 | 12927 | WIN0050189 | 石子 | 1-2# | 75.94 | 18.42 | 57.52 |  |  |  | 良好 | 7 | 0.52 | 57 | 98 | 5586 | 王瑶瑶 | 马娜
19 | 23:58 | 鲁Q582BY | 陈大伟 | 陈大伟 | 15852102259 | 丁庆余 | 12928 | WIN0050188 | 石子 | 1-2# | 73.26 | 17.22 | 56.04 |  |  |  | 良好 | 7 | 0.54 | 55.5 | 98 | 5439 | 王瑶瑶 | 马娜
20 | 0:01 | 鲁Q522BG | 魏辉 | 魏辉 | 15252200168 | 李海洋 | 12929 | WIN0050189 | 石子 | 1-2# | 103.62 | 23.24 | 80.38 |  |  |  | 良好 | 7 | 0.58 | 79.8 | 98 | 7820.4 | 王瑶瑶 | 马娜
21 | 0:03 | 鲁Q380BH | 戴春宇 | 魏楠 | 13655213111 | 李海洋 | 12930 | WIN0050189 | 石子 | 1-2# | 80.14 | 18.58 | 61.56 |  |  |  | 良好 | 7 | 0.56 | 61 | 98 | 5978 | 王瑶瑶 | 马娜
22 | 0:08 | 鲁QV8954 | 孙立 | 刘东起 | 13921762980 | 李海洋 | 12931 | WIN0050189 | 石子 | 1-2# | 100.14 | 22.94 | 77.2 |  |  |  | 良好 | 7 | 0.5 | 76.7 | 98 | 7516.6 | 王瑶瑶 | 马娜
23 | 0:45 | 苏C1T507 | 戴春宇 | 祁建辉 | 18751646723 | 李海洋 | 12932 | WIN0050189 | 石子 | 1-2# | 103.48 | 22.68 | 80.8 |  |  |  | 良好 | 7 | 0.5 | 80.3 | 98 | 7869.4 | 王瑶瑶 | 马娜
24 | 1:14 | 鲁Q000AJ | 王浩 | 曹天强 | 13357931887 | 李海洋 | 12933 | WIN0050189 | 石子 | 1-2# | 94.92 | 21.48 | 73.44 |  |  |  | 良好 | 7 | 1.04 | 72.4 | 98 | 7095.2 | 王瑶瑶 | 马娜
25 | 1:29 | 鲁Q956BY | 王浩 | 臧齐 | 13505201115 | 李海洋 | 12934 | WIN0050189 | 石子 | 1-2# | 94.68 | 18.86 | 75.82 |  |  |  | 良好 | 7 | 0.52 | 75.3 | 98 | 7379.4 | 王瑶瑶 | 马娜
26 | 2:43 | 苏CGP356 | 冯永清 | 马飞飞 | 13951463058 | 李海洋 | 12935 | WIN0050187 | 机制砂 | 中粗砂 | 98.1 | 21.72 | 76.38 | 7 | 1.8 | 2.8 | Ⅱ区 |  | 2.38 | 74 | 122 | 9028 | 王瑶瑶 | 马娜
27 | 2:51 | 苏CGF365 | 冯永清 | 崔学良 | 13775854328 | 李海洋 | 12936 | WIN0050187 | 机制砂 | 中粗砂 | 98.7 | 21.66 | 77.04 | 7 | 1.8 | 2.8 | Ⅱ区 |  | 2.34 | 74.7 | 122 | 9113.4 | 王瑶瑶 | 马娜
28 | 2:58 | 鲁Q366CQ | 戴春宇 | 柳玉良 | 13775857003 | 丁庆余 | 12937 | WIN0050188 | 石子 | 1-2# | 92.66 | 18.44 | 74.22 |  |  |  | 良好 | 7 | 0.52 | 73.7 | 98 | 7222.6 | 王瑶瑶 | 马娜
29 | 3:19 | 鲁Q506BE | 戴春宇 | 张胜 | 15105202990 | 李海洋 | 12938 | WIN0050189 | 石子 | 1-2# | 76.32 | 18.14 | 58.18 |  |  |  | 良好 | 7 | 0.58 | 57.6 | 98 | 5644.8 | 王瑶瑶 | 马娜
30 | 5:19 | 鲁Q522BG | 魏辉 | 魏辉 | 15252200168 | 李海洋 | 12940 | WIN0050189 | 石子 | 1-2# | 104.4 | 23.12 | 81.28 |  |  |  | 含碎石 | 7 | 2.08 | 79.2 | 98 | 7761.6 | 王瑶瑶 | 马娜
31 | 5:35 | 鲁Q197BF | 韩红 | 韩飞 | 18305228333 | 李海洋 | 12943 | WIN0050189 | 石子 | 1-2# | 77.24 | 18.4 | 58.84 |  |  |  | 良好 | 7 | 0.54 | 58.3 | 98 | 5713.4 | 王瑶瑶 | 马娜
32 | 5:32 | 鲁Q187BP | 戴春宇 | 宋移猛 | 15062092929 | 李海洋 | 12942 | WIN0050189 | 石子 | 1-2# | 75.36 | 18.18 | 57.18 |  |  |  | 良好 | 7 | 0.58 | 56.6 | 98 | 5546.8 | 王瑶瑶 | 马娜
33 | 6:35 | 鲁Q000AJ | 王浩 | 曹天强 | 13357931887 | 李海洋 | 12944 | WIN0050189 | 石子 | 1-2# | 94.44 | 21.3 | 73.14 |  |  |  | 良好 | 7 | 0.54 | 72.6 | 98 | 7114.8 | 王瑶瑶 | 马娜
合计 | [12 empty] | 2416.18 | [6 empty] | 2386.6 |  | 244245.2

## 巨野分公司
收料登记表填报 日期 2019年 4 月 16 日 填表人 ：杨振华
单位：江苏大力神管桩有限公司巨野分公司
序号 | 到厂时间 | 送料人相关信息 |  |  |  |  | 物品相关信息（参数指标等） | [11 empty] | 结算信息 |  |  | 检验员 | 过磅员 | 备注
| 时 分 | 车号 | 车主姓名 | 司机姓名 | 司机手机号 | 所属车队 | 入库单号 | 品名 | 规格 | 毛重 | 皮重 | 净重 | 含水率% | 含泥量% | 细度模数 | 级配区 | 压碎值 | 扣杂质t | 结算重量 | 单价 | 金额
1 | 2:12 | 冀J923K1 | 刘欢 | 刘欢 | 18233770276 | 刘欢 | 013002 | 模边油 |  | 7.47 | 4.26 | 3.21 | [5 empty] | 0.29T | 2.92 |  | 0 | 冯海英 | 聂恒光
2 | 6:51 | 鲁HR3606 | 李业举 | 杜昌慈 | 15053798399 | 金利宏物流 | 013003 | 矿粉 |  | 69.99 | 17.06 | 52.93 | [5 empty] | 0.3% | 52.77 | 370 | 19524.9 | 冯海英 | 聂恒光
3 | 6:54 | 鲁RN9839 | 米强栋 | 米强栋 | 18953005713 | 英良运输 | 013004 | 石子 | 1--2 | 49.5 | 16.03 | 33.47 | [5 empty] | 0.2T | 33.2 | 97 | 3220.4 | 冯海英 | 聂恒光
4 | 6:56 | 鲁RM2498 | 魏庆如 | 崔伟标 | 13061551313 | 英良运输 | 013005 | 石子 | 1--2 | 49.61 | 16.1 | 33.51 | [5 empty] | 0.1T | 33.4 | 97 | 3239.8 | 冯海英 | 聂恒光
5 | 6:58 | 皖S56792 | 陈平西 | 吕长华 | 18364082622 | 英良运输 | 013006 | 机制沙 | 中粗 | 47.85 | 16.14 | 31.71 | [5 empty] | 0.1T | 31.6 | 139 | 4392.4 | 冯海英 | 聂恒光
6 | 7:01 | 鲁RK1976 | 王彦钦 | 宋彦兵 | 15966330156 | 巨野中联 | 013007 | 水泥 | PO42.5 | 97.65 | 25.66 | 71.99 | [5 empty] | 0.3% | 71.77 | 535 | 38396.95 | 冯海英 | 聂恒光
7 | 7:26 | 鲁RM5116 | 李翔 | 韩杰 | 13395409956 | 李翔 | 013008 | 钢棒 | &9.0 | 50.26 | 20.94 | 29.32 | [6 empty] | 29.32 | 4760 | 139563.2 | 冯海英 | 聂恒光
8 | 8:52 | 鲁RM5116 | 李翔 | 韩杰 | 13395409956 | 李翔 | 013009 | 钢棒 | &10.7 | 20.94 | 15.14 | 5.8 | [6 empty] | 5.8 | 4760 | 27608 | 冯海英 | 聂恒光
9 | 9:04 | 苏G21399 | 王旭成 | 王旭成 | 15251282088 | 王旭成 | 013010 | 钢棒 | &9.0 | 48.41 | 29.79 | 18.62 | [6 empty] | 18.62 | 4750 | 88445 | 冯海英 | 聂恒光
10 | 9:12 | 鲁H18B77 | 魏利营 | 魏利营 | 13465799558 | 李广坤 | 013011 | 石子 | 1--2 | 25.86 | 10.25 | 15.61 | [5 empty] | 0.1T | 15.5 | 97 | 1503.5 | 冯海英 | 聂恒光
11 | 9:25 | 鲁HJ3377 | 魏永起 | 魏永起 | 15822072199 | 李广坤 | 013012 | 石子 | 1--2 | 25.56 | 9.12 | 16.44 | [5 empty] | 0.2T | 16.2 | 97 | 1571.4 | 冯海英 | 聂恒光
12 | 9:53 | 鲁RL7377 | 李斌 | 常云龙 | 18264007774 | 李广坤 | 013013 | 石子 | 1--2 | 25.82 | 9.82 | 16 | [5 empty] | 1T | 15 | 97 | 1455 | 冯海英 | 聂恒光
13 | 9:57 | 鲁JB2331 | 王磊 | 王磊 | 15006574352 | 郑言克 | 013014 | 石子 | 1--2 | 49.32 | 14.57 | 34.75 | [5 empty] | 1T | 34.6 | 97 | 3356.2 | 冯海英 | 聂恒光
14 | 10:00 | 鲁JB2331 | 王双喜 | 王恩军 | 18653677018 | 郑言克 | 013015 | 石子 | 1--2 | 49.33 | 14.65 | 34.68 | [5 empty] | 1T | 34.5 | 97 | 3346.5 | 冯海英 | 聂恒光
15 | 10:52 | 鲁RM5188 | 李斌 | 马增杰 | 15005402467 | 李广坤 | 013016 | 石子 | 1--2 | 26.2 | 8.57 | 17.63 | [5 empty] | 0.2T | 17.4 | 97 | 1687.8 | 冯海英 | 聂恒光
16 | 11:02 | 苏G21399 | 王旭成 | 王旭成 | 15251282088 | 王旭成 | 013017 | 钢棒 | &10.7 | 29.8 | 15.89 | 13.91 | [6 empty] | 13.91 | 4750 | 66072.5 | 冯海英 | 聂恒光
17 | 11:05 | 鲁RM8082 | 安春峰 | 安春峰 | 18764504777 | 李广坤 | 013018 | 石子 | 1--2 | 48.14 | 16.12 | 32.02 | [5 empty] | 0.2T | 31.8 | 97 | 3084.6 | 冯海英 | 聂恒光
18 | 12:13 | 鲁RL5456 | 吕东华 | 吕东华 | 15562719795 | 李广坤 | 013019 | 石子 | 1--2 | 48.72 | 15.72 | 33 | [5 empty] | 0.5T | 32.5 | 97 | 3152.5 | 冯海英 | 聂恒光
19 | 12:15 | 鲁RN9995 | 李兆春 | 李兆春 | 13305403315 | 李广坤 | 013020 | 石子 | 1--2 | 48.9 | 15.07 | 33.83 | [5 empty] | 0.3T | 33.5 | 97 | 3249.5 | 冯海英 | 聂恒光
20 | 12:18 | 鲁RH8993 | 陈平西 | 李玉山 | 15215490396 | 英良运输 | 013021 | 机制沙 | 中粗 | 49.32 | 15.93 | 33.39 | [5 empty] | 0.1T | 33.2 | 139 | 4614.8 | 冯海英 | 聂恒光
21 | 12:48 | 鲁RM2498 | 魏庆如 | 崔保东 | 18953075722 | 英良运输 | 013022 | 石子 | 1--2 | 49.8 | 15.99 | 33.81 | [5 empty] | 0.1T | 33.7 | 97 | 3268.9 | 冯海英 | 聂恒光
22 | 12:52 | 鲁RN9829 | 魏翔远 | 魏翔远 | 15854038599 | 英良运输 | 013023 | 石子 | 1--2 | 49.7 | 16.04 | 33.66 | [5 empty] | 0.1T | 33.5 | 97 | 3249.5 | 冯海英 | 聂恒光
23 | 15:04 | 鲁RK0329 | 陈长秋 | 侯代华 | 15864603123 | 英良运输 | 013024 | 机制沙 | 中粗 | 49.84 | 15.51 | 34.33 | [5 empty] | 0.1T | 34.2 | 139 | 4753.8 | 冯海英 | 聂恒光
24 | 15:07 | 鲁PC6907 | 陈长秋 | 姚树习 | 15753010051 | 英良运输 | 013025 | 机制沙 | 中粗 | 46.16 | 13.87 | 32.29 | [5 empty] | 0.1T | 32.1 | 139 | 4461.9 | 冯海英 | 聂恒光
25 | 15:13 | 皖S56792 | 陈平西 | 吕长华 | 18364082622 | 英良运输 | 013026 | 机制沙 | 中粗 | 48.74 | 16.38 | 32.36 | [5 empty] | 0.1T | 32.2 | 139 | 4475.8 | 冯海英 | 聂恒光
26 | 15:49 | 鲁JB2331 | 王磊 | 王磊 | 15006574352 | 郑言克 | 013027 | 石子 | 1--2 | 49.96 | 14.52 | 35.44 | [5 empty] | 0.1T | 35.3 | 97 | 3424.1 | 冯海英 | 聂恒光
27 | 15:51 | 鲁H18B77 | 魏利营 | 魏利营 | 13465799558 | 李广坤 | 013028 | 石子 | 1--2 | 25.89 | 10.21 | 15.68 | [5 empty] | 0.3T | 15.3 | 97 | 1484.1 | 冯海英 | 聂恒光
28 | 15:53 | 鲁JB2331 | 王双喜 | 王恩军 | 18653677018 | 郑言克 | 013029 | 石子 | 1--2 | 50.07 | 14.66 | 35.41 | [5 empty] | 0.1T | 35.3 | 97 | 3424.1 | 冯海英 | 聂恒光
29 | 15:55 | 鲁HJ3377 | 魏永起 | 魏永起 | 15822072199 | 李广坤 | 013030 | 石子 | 1--2 | 25.73 | 9.09 | 16.64 | [5 empty] | 0.5T | 16.1 | 97 | 1561.7 | 冯海英 | 聂恒光
30 | 16:09 | 鲁RL7377 | 李斌 | 常云龙 | 18264007774 | 李广坤 | 013031 | 石子 | 1--2 | 26.43 | 8.6 | 17.83 | [5 empty] | 0.3T | 17.5 | 97 | 1697.5 | 冯海英 | 聂恒光
31 | 16:41 | 鲁RB1266 | 李江红 | 李江红 | 15266991988 | 莱芜延辉 | 013032 | 减水剂 |  | 32.7 |  | 32.7 | [8 empty] | 0 | 冯海英 | 聂恒光 | 退货
32 | 16:46 | 鲁H22H87 | 魏保强 | 魏保强 | 13385379688 | 李广坤 | 013033 | 石子 | 1--2 | 50.08 | 15.48 | 34.6 | [5 empty] | 0.4T | 34.2 | 97 | 3317.4 | 冯海英 | 聂恒光
33 | 17:07 | 鲁RM5188 | 李斌 | 马增杰 | 15005402467 | 李广坤 | 013034 | 石子 | 1--2 | 25.92 | 8.65 | 17.27 | [5 empty] | 0.5T | 16.7 | 97 | 1619.9 | 冯海英 | 聂恒光
34 | 18:32 | 鲁RL3873 | 兰守玉 | 兰守玉 | 15376102612 | 郑言克 | 013036 | 机制沙 | 中粗 | 49.32 | 15.45 | 33.87 | [5 empty] | 0.2T | 33.6 | 139 | 4670.4 | 冯海英 | 聂恒光
35 | 18:37 | 鲁RL5456 | 吕东华 | 吕东华 | 15562719795 | 李广坤 | 013037 | 石子 | 1--2 | 49.51 | 15.68 | 33.83 | [5 empty] | 0.2T | 33.6 | 97 | 3259.2 | 冯海英 | 聂恒光
36 | 18:39 | 鲁RN9995 | 李兆春 | 李兆春 | 13305403315 | 李广坤 | 013038 | 石子 | 1--2 | 47.68 | 15.03 | 32.65 | [5 empty] | 0.2T | 32.4 | 97 | 3142.8 | 冯海英 | 聂恒光
37 | 18:42 | 鲁RM8082 | 安春峰 | 安春峰 | 18764504777 | 李广坤 | 013039 | 石子 | 1--2 | 53.09 | 16.07 | 37.02 | [5 empty] | 0.2T | 36.8 | 97 | 3569.6 | 冯海英 | 聂恒光
38 | 19:12 | 鲁RM2498 | 魏庆如 | 崔保东 | 18953075722 | 英良运输 | 013040 | 石子 | 1--2 | 49.47 | 15.93 | 33.54 | [5 empty] | 0.1T | 33.4 | 97 | 3239.8 | 冯海英 | 聂恒光
39 | 19:14 | 鲁RN9829 | 魏翔远 | 魏翔远 | 15854038599 | 英良运输 | 013041 | 石子 | 1--2 | 49.55 | 15.98 | 33.57 | [5 empty] | 0.1T | 33.4 | 97 | 3239.8 | 冯海英 | 聂恒光
40 | 19:17 | 鲁HW0617 | 张兆群 | 张兆群 | 15153785444 | 李广坤 | 013042 | 石子 | 1--2 | 25.66 | 8.51 | 17.15 | [5 empty] | 0.5T | 16.6 | 97 | 1610.2 | 冯海英 | 聂恒光
41 | 20:19 | 鲁HR3606 | 李业举 | 杜昌慈 | 15053798399 | 金利宏物流 | 013043 | 矿粉 |  | 70 | 16.99 | 53.01 | [5 empty] | 0.3% | 52.85 |  | 370 | 冯海英 | 聂恒光
42 | 20:34 | 鲁RH8993 | 陈平西 | 李玉山 | 15215490396 | 英良运输 | 013044 | 机制沙 | 中粗 | 49.36 | 15.93 | 33.43 | [5 empty] | 0.1T | 33.3 | 139 | 4628.7 | 冯海英 | 聂恒光
43 | 20:37 | 鲁RJ1282 | 王彦钦 | 徐龙福 | 17753053016 | 巨野中联 | 013045 | 水泥 | PO42.5 | 101.84 | 25.95 | 75.89 | [5 empty] | 0.3 | 75.66 |  | 535 | 冯海英 | 聂恒光
44 | 20:40 | 鲁RK1976 | 王彦钦 | 宋彦兵 | 15966330156 | 巨野中联 | 013046 | 水泥 | PO42.5 | 100.17 | 25.83 | 74.34 | [5 empty] | 0.3% | 74.11 |  | 535 | 冯海英 | 聂恒光
45 | 21:04 | 鲁RL7377 | 李斌 | 常云龙 | 18264007774 | 李广坤 | 013047 | 石子 | 1--2 | 25.85 | 8.58 | 17.27 | [5 empty] | 0.2T | 17 | 97 | 1649 | 冯海英 | 聂恒光
46 | 21:59 | 鲁RK0329 | 陈长秋 | 侯代华 | 15864603123 | 英良运输 | 013048 | 机制沙 | 中粗 | 48.47 | 15.46 | 33.01 | [5 empty] | 0.1T | 32.9 | 139 | 4573.1 | 冯海英 | 聂恒光
47 | 22:02 | 鲁PC6907 | 陈长秋 | 姚树习 | 15753010051 | 英良运输 | 013049 | 机制沙 | 中粗 | 45.57 | 13.86 | 31.71 | [5 empty] | 0.1T | 31.6 | 139 | 4392.4 | 冯海英 | 聂恒光
48 | 22:04 | 皖S56792 | 陈平西 | 吕长华 | 18364082622 | 英良运输 | 013050 | 机制沙 | 中粗 | 49.01 | 16.24 | 32.77 | [5 empty] | 0.1T | 32.6 | 139 | 4531.4 | 冯海英 | 聂恒光
49 | [11 empty] | 0 | [8 empty] | 0
50 | [11 empty] | 0 | [8 empty] | 0
51 | [11 empty] | 0 | [8 empty] | 0
52 | [11 empty] | 0 | [8 empty] | 0
53 | [11 empty] | 0 | [8 empty] | 0
54 | [11 empty] | 0 | [8 empty] | 0
55 | [11 empty] | 0 | [8 empty] | 0
56 | [11 empty] | 0 | [8 empty] | 0
57 | [11 empty] | 0 | [8 empty] | 0
58 | [11 empty] | 0 | [8 empty] | 0
59 | [11 empty] | 0 | [8 empty] | 0
60 | [11 empty] | 0 | [8 empty] | 0
61 | [11 empty] | 0 | [8 empty] | 0
62 | [11 empty] | 0 | [8 empty] | 0
63 | [11 empty] | 0 | [8 empty] | 0
64 | [11 empty] | 0 | [8 empty] | 0
65 | [11 empty] | 0 | [8 empty] | 0
66 | [11 empty] | 0 | [8 empty] | 0
67 | [11 empty] | 0 | [8 empty] | 0
68 | [11 empty] | 0 | [8 empty] | 0
合计： | [18 empty] | 0 |  | 498170.05