## 邳州分公司
收料登记表填报 日期 ：2019 年 4 月 18 日 填表人 ：李凤
单位：江苏大力神管桩有限公司
序号 | 到厂时间 | 送料人相关信息 | [5 empty] | 物品相关信息（参数指标等） | [11 empty] | 结算信息 |  |  | 检验员 | 过磅员 | 备注
| 时 分 | 车号 | 车主姓名 （客户） | 司机姓名 | 司机手机号 | 所属车队 | 磅单单号 | 入库单号 | 品名 | 规格 | 毛重t | 皮重t | 净重t | 含水率% | 含泥量% | 细度模数 | 级配区/颗粒级配 | 压碎值% | 扣杂质t | 结算重量 | 单价/元 | 金额/元
1 | 13:33 | 鲁Q300BD | 丁大庆 | 索兴旺 | 13952122752 | 李海洋 | 12993 | WIN0050201 | 石子 | 1-2# | 118.86 | 28.02 | 90.84 |  |  |  | 含碎石、黄皮 | 8 | 2.04 | 88.8 | 98 | 8702.4 | 刘会良 | 杜娥
2 | 13:37 | 鲁Q516AW | 丁大庆 | 王虎 | 13270270878 | 李海洋 | 12994 | WIN0050201 | 石子 | 1-2# | 109.7 | 23.42 | 86.28 |  |  |  | 含碎石、黄皮 | 8 | 2.08 | 84.2 | 98 | 8251.6 | 刘会良 | 杜娥
3 | 16:53 | 苏CGP356 | 冯永清 | 马飞 | 13951463058 | 李海洋 | 退货 |  | 机制砂 | 中粗砂 |  |  |  |  | 3.4 | [7 empty] | 杨家辉 | 杜娥 | 含泥量超标，退货
4 | 16:54 | 苏CGF365 | 冯永清 | 崔学良 | 13775854328 | 李海洋 | 退货 |  | 机制砂 | 中粗砂 |  |  |  |  | 3.2 | [7 empty] | 杨家辉 | 杜娥 | 含泥量超标，退货
5 | 16:56 | 鲁Q323CD | 冯永青 | 刘宝云 | 19806019316 | 李海洋 | 退货 |  | 机制砂 | 中粗砂 |  |  |  |  | 3.2 | [7 empty] | 杨家辉 | 杜娥 | 含泥量超标，退货
6 | 18:46 | 鲁Q366CQ | 戴春宇 | 柳玉良 | 13775857003 | 丁庆余 | 12998 | WIN0050200 | 石子 | 1-2# | 92.44 | 18.8 | 73.56 |  |  |  | 良好 | 7 | 0.56 | 73 | 98 | 7154 | 王瑶瑶 | 马娜
7 | 17:22 | 苏CJV193 | 丁培善 | 李民 | 15062056402 | 李海洋 | 12999 | WIN0050201 | 石子 | 1-2# | 110.88 | 24.28 | 86.6 |  |  |  | 良好 | 7 | 0.5 | 86.1 | 98 | 8437.8 | 王瑶瑶 | 马娜
8 | 19:49 | 苏CGV338 | 周桂林 | 李城市 | 18751653412 | 杨需 | 13000 | WIN0050198 | 机制砂 | 中粗砂 | 92.08 | 21.64 | 70.44 | 5 | 2 | 2.8 | Ⅱ区 |  | 0.74 | 69.7 | 119 | 8294.3 | 王瑶瑶 | 马娜
9 | 19:52 | 鲁Q627AP | 宫东明 | 宫东明 | 15253915869 | 杨需 | 13001 | WIN0050198 | 机制砂 | 中粗砂 | 92.4 | 22.68 | 67.72 | 5 | 2 | 2.8 | Ⅱ区 |  | 0.72 | 69 | 119 | 8211 | 王瑶瑶 | 马娜
10 | 20:29 | 鲁Q338AA | 冯波 | 刘金虎 | 17318833688 | 李海洋 | 13002 | WIN0050201 | 石子 | 1-2# | 104.56 | 22.88 | 81.68 |  |  |  | 良好 | 7 | 0.58 | 81.1 | 98 | 7947.8 | 王瑶瑶 | 马娜
11 | 20:36 | 鲁Q152AK | 冯波 | 李响 | 18501414148 | 李海洋 | 13004 | WIN0050201 | 石子 | 1-2# | 97.86 | 21.74 | 76.12 |  |  |  | 良好 | 7 | 0.52 | 75.6 | 98 | 7408.8 | 王瑶瑶 | 马娜
12 | 21:13 | 鲁Q515BZ | 王彬 | 郭方猛 | 13347936982 | 李海洋 | 13006 | WIN0050201 | 石子 | 1-2# | 108.98 | 26.5 | 82.48 |  |  |  | 良好 | 7 | 0.58 | 81.9 | 98 | 8026.2 | 王瑶瑶 | 马娜
13 | 23:32 | 鲁Q562BG | 魏辉 | 魏辉 | 15252200168 | 丁庆余 | 13008 | WIN0050200 | 石子 | 1-2# | 108.18 | 23.24 | 84.84 |  |  |  | 良好 | 7 | 0.54 | 84.4 | 98 | 8271.2 | 王瑶瑶 | 马娜
14 | 23:43 | 鲁Q366CQ | 戴春宇 | 柳玉良 | 13775857003 | 丁庆余 | 13009 | WIN0050200 | 石子 | 1-2# | 93.74 | 18.7 | 75.04 |  |  |  | 良好 | 7 | 0.54 | 74.5 | 98 | 7301 | 王瑶瑶 | 马娜
15 | 0:43 | 鲁Q577AX | 韩红 | 曹庆杰 | 13815377665 | 李海洋 | 13010 | WIN0050201 | 石子 | 1-2# | 77.7 | 19.24 | 58.46 |  |  |  | 良好 | 7 | 0.56 | 57.9 | 98 | 5674.2 | 王瑶瑶 | 马娜
16 | 0:50 | 苏C1T837 | 戴春宇 | 吴云龙 | 15252222092 | 李海洋 | 13011 | WIN0050201 | 石子 | 1-2# | 106.46 | 22.9 | 83.56 |  |  |  | 良好 | 7 | 1.06 | 82.5 | 98 | 8085 | 王瑶瑶 | 马娜
17 | 1:46 | 苏C1T507 | 戴春宇 | 祁建辉 | 18751646723 | 李海洋 | 13012 | WIN0050201 | 石子 | 1-2# | 106.48 | 22.78 | 83.7 |  |  |  | 良好 | 7 | 1 | 82.7 | 98 | 8104.6 | 王瑶瑶 | 马娜
18 | 2:01 | 鲁Q582BY | 陈大伟 | 陈大伟 | 15852102259 | 丁庆余 | 13013 | WIN0050200 | 石子 | 1-2# | 71.9 | 16.7 | 55.2 |  |  |  | 良好 | 7 | 0.5 | 54.7 | 98 | 5360.6 | 王瑶瑶 | 马娜
19 | 2:23 | 鲁Q188BD | 戴春宇 | 李宋 | 18913488722 | 李海洋 | 13014 | WIN0050201 | 石子 | 1-2# | 78.72 | 18.7 | 60.02 |  |  |  | 良好 | 7 | 0.52 | 59.5 | 98 | 5831 | 王瑶瑶 | 马娜
20 | 4:38 | 苏CGP356 | 冯永清 | 马飞 | 13951463058 | 李海洋 | 13016 | WIN0050197 | 机制砂 | 中粗砂 | 93.32 | 21.66 | 71.66 | 8 | 2.2 | 2.8 | Ⅱ区 |  | 2.96 | 68.7 | 119 | 8175.3 | 王瑶瑶 | 马娜
22 | 4:39 | 鲁Q323CD | 冯永青 | 刘宝云 | 19806019316 | 李海洋 | 13017 | WIN0050197 | 机制砂 | 中粗砂 | 94.12 | 23.24 | 70.88 | 8 | 2.2 | 2.8 | Ⅱ区 |  | 2.88 | 68 | 119 | 8092 | 王瑶瑶 | 马娜
23 | 4:42 | 鲁Q627AP | 宫东明 | 宫东明 | 15253915869 | 杨需 | 13018 | WIN0050198 | 机制砂 | 中粗砂 | 93.98 | 22.52 | 71.46 | 5 | 1.8 | 2.8 | Ⅱ区 |  | 0.76 | 70.7 | 119 | 8413.3 | 王瑶瑶 | 马娜
24 | 4:45 | 苏CGV338 | 周桂林 | 李城市 | 18751653412 | 杨需 | 13019 | WIN0050198 | 机制砂 | 中粗砂 | 95.92 | 21.54 | 74.38 | 5 | 1.8 | 2.8 | Ⅱ区 |  | 0.78 | 73.6 | 119 | 8758.4 | 王瑶瑶 | 马娜
[13 empty] | 1504.92 | [6 empty] | 1486.6 |  | 154500.5

## 巨野分公司
收料登记表填报 日期 2019年 4 月 18 日 填表人 ：杨振华
单位：江苏大力神管桩有限公司巨野分公司
序号 | 到厂时间 | 送料人相关信息 |  |  |  |  | 物品相关信息（参数指标等） | [11 empty] | 结算信息 |  |  | 检验员 | 过磅员 | 备注
| 时 分 | 车号 | 车主姓名 | 司机姓名 | 司机手机号 | 所属车队 | 入库单号 | 品名 | 规格 | 毛重 | 皮重 | 净重 | 含水率% | 含泥量% | 细度模数 | 级配区 | 压碎值 | 扣杂质t | 结算重量 | 单价 | 金额
1 | 21:49 | 鲁RK1976 | 王彦钦 | 宋彦兵 | 15966330156 | 巨野中联 | 013086 | 水泥 | PO42.5 | 96.89 | 26.11 | 70.78 | [5 empty] | 0.3% | 70.56 | 535 | 37749.6 | 冯海英 | 聂恒光 | 接17号
2 | 6:40 | 鲁RN9839 | 米强栋 | 米强栋 | 18953005713 | 英良运输 | 013087 | 石子 | 1--2 | 50.2 | 16.07 | 34.13 | [5 empty] | 0.1T | 34 | 97 | 3298 | 冯海英 | 聂恒光
3 | 6:42 | 鲁RM2498 | 魏庆如 | 崔伟标 | 13061551313 | 英良运输 | 013088 | 石子 | 1--2 | 50.02 | 16 | 34.02 | [5 empty] | 0.1T | 33.9 | 97 | 3288.3 | 冯海英 | 聂恒光
4 | 7:28 | 苏GB5637 | 万延强 | 万延强 | 15061351568 | 万延强 | 013089 | 钢棒 | &10.7 | 48.21 | 30.68 | 17.53 | [6 empty] | 17.53 | 4790 | 83968.7 | 冯海英 | 聂恒光
5 | 8:00 | 鲁RN1859 | 王江华 | 王江华 | 18555119799 | 英良运输 | 013090 | 石子 | 1--2 | 48.29 | 15.84 | 32.45 | [5 empty] | 0.1T | 32.3 | 97 | 3133.1 | 冯海英 | 聂恒光
6 | 9:38 | 鲁H22H87 | 魏保强 | 魏保强 | 13385379688 | 李广坤 | 013091 | 石子 | 1--2 | 49.54 | 15.8 | 33.74 | [5 empty] | 0.3T | 33.4 | 97 | 3239.8 | 冯海英 | 聂恒光
7 | 9:40 | 鲁RL7377 | 李斌 | 常云龙 | 18264007774 | 李广坤 | 013092 | 石子 | 1--2 | 25.42 | 8.62 | 16.8 | [5 empty] | 0.3T | 16.5 | 97 | 1600.5 | 冯海英 | 聂恒光
8 | 9:42 | 鲁JB2331 | 王磊 | 王磊 | 15006574352 | 郑言克 | 013093 | 石子 | 1--2 | 49.36 | 14.67 | 34.69 | [5 empty] | 0.1T | 34.5 | 97 | 3346.5 | 冯海英 | 聂恒光
9 | 9:44 | 鲁JA4773 | 王双喜 | 王双喜 | 15588714111 | 郑言克 | 013094 | 石子 | 1--2 | 49.85 | 14.46 | 35.39 | [5 empty] | 0.1T | 35.2 | 97 | 3414.4 | 冯海英 | 聂恒光
10 | 10:04 | 鲁RN9995 | 李兆春 | 李兆春 | 13305403315 | 李广坤 | 013095 | 石子 | 1--2 | 49.54 | 15.01 | 34.53 | [5 empty] | 0.4T | 34.1 | 97 | 3307.7 | 冯海英 | 聂恒光
11 | 10:07 | 鲁RM5188 | 李斌 | 安孔青 | 15163023899 | 李广坤 | 013096 | 石子 | 1--2 | 26.49 | 8.65 | 17.84 | [5 empty] | 0.2T | 17.6 | 97 | 1707.2 | 冯海英 | 聂恒光
12 | 10:27 | 鲁RN9839 | 米强栋 | 米强栋 | 18953005713 | 英良运输 | 013097 | 石子 | 1--2 | 49.18 | 16.05 | 33.13 | [5 empty] | 0.1T | 33 | 97 | 3201 | 冯海英 | 聂恒光
13 | 10:30 | 鲁RM0327 | 张中强 | 张中强 | 15163082725 | 英良运输 | 013098 | 石子 | 1--2 | 50.64 | 16.06 | 34.58 | [5 empty] | 0.1T | 34.4 | 97 | 3336.8 | 冯海英 | 聂恒光
14 | 10:32 | 鲁RM2498 | 魏庆如 | 崔保东 | 18953075722 | 英良运输 | 013099 | 石子 | 1--2 | 49.45 | 15.98 | 33.47 | [5 empty] | 0.1T | 33.3 | 97 | 3230.1 | 冯海英 | 聂恒光
15 | 10:41 | 鲁RN1859 | 王江华 | 王江华 | 18555119799 | 英良运输 | 013100 | 石子 | 1--2 | 49.6 | 15.8 | 33.8 | [5 empty] | 0.1T | 33.7 | 97 | 3268.9 | 冯海英 | 聂恒光
16 | 10:46 | 鲁RL5456 | 吕东华 | 吕东华 | 15562719795 | 李广坤 | 013101 | 石子 | 1--2 | 49.82 | 15.78 | 34.04 | [5 empty] | 0.1T | 33.9 | 97 | 3288.3 | 冯海英 | 聂恒光
17 | 12:08 | 苏GB5637 | 万延强 | 万延强 | 15061351568 | 万延强 | 013102 | 钢棒 | &9.0 | 30.69 | 15.56 | 15.13 | [6 empty] | 15.13 | 4790 | 72472.7 | 冯海英 | 聂恒光
18 | 12:10 | 鲁H05K18 | 谢鹏 | 谢鹏 | 18264788201 | 郑言克 | 013103 | 石子 | 1--2 | 49.37 | 15.81 | 33.56 | [5 empty] | 0.3T | 33.2 | 97 | 3220.4 | 冯海英 | 聂恒光
19 | 12:13 | 鲁PC6907 | 陈长秋 | 姚树习 | 15753010056 | 英良运输 | 013104 | 机制沙 | 中粗 | 45.41 | 13.87 | 31.54 | [5 empty] | 0.1T | 31.4 | 139 | 4364.6 | 冯海英 | 聂恒光
20 | 12:15 | 鲁RM3845 | 陈长秋 | 张先会 | 15990979150 | 英良运输 | 013105 | 机制沙 | 中粗 | 49.39 | 15.11 | 34.28 | [5 empty] | 0.1T | 34.1 | 139 | 4739.9 | 冯海英 | 聂恒光
21 | 12:17 | 皖S56792 | 陈平西 | 吕长华 | 18364082622 | 英良运输 | 013106 | 机制沙 | 中粗 | 48.94 | 16.31 | 32.63 | [5 empty] | 0.1T | 32.5 | 139 | 4517.5 | 冯海英 | 聂恒光
22 | 12:20 | 鲁RH8993 | 陈平西 | 李玉山 | 15215490396 | 英良运输 | 013107 | 机制沙 | 中粗 | 49.35 | 15.98 | 33.37 | [5 empty] | 0.1T | 33.2 | 139 | 4614.8 | 冯海英 | 聂恒光
23 | 12:29 | 鲁RK0329 | 陈平西 | 张华洗 | 15615708910 | 英良运输 | 013108 | 机制沙 | 中粗 | 48.75 | 15.51 | 33.24 | [5 empty] | 0.1T | 33.1 | 139 | 4600.9 | 冯海英 | 聂恒光
24 | 13:30 | 鲁PH8537 | 陈平西 | 任重连 | 18661581646 | 英良运输 | 013109 | 机制沙 | 中粗 | 46.22 | 14.11 | 32.11 | [5 empty] | 0.1T | 32 | 139 | 4448 | 冯海英 | 聂恒光
25 | 14:31 | 鲁JB2331 | 王磊 | 王磊 | 15006574352 | 郑言克 | 013110 | 石子 | 1--2 | 49.4 | 14.62 | 34.78 | [5 empty] | 0.1T | 34.6 | 97 | 3356.2 | 冯海英 | 聂恒光
26 | 14:32 | 鲁JA4773 | 王双喜 | 王双喜 | 15588714111 | 郑言克 | 013111 | 石子 | 1--2 | 49.51 | 14.42 | 35.09 | [5 empty] | 0.1T | 34.9 | 97 | 3385.3 | 冯海英 | 聂恒光
27 | 14:41 | 鲁RL7377 | 李斌 | 常云龙 | 18264007774 | 李广坤 | 013112 | 石子 | 1--2 | 26.14 | 8.58 | 17.56 | [5 empty] | 0.2T | 17.3 | 97 | 1678.1 | 冯海英 | 聂恒光
28 | 14:43 | 鲁RN9829 | 魏翔远 | 魏翔远 | 15854038599 | 英良运输 | 013113 | 石子 | 1--2 | 49.8 | 16.06 | 33.74 | [5 empty] | 0.1T | 33.6 | 97 | 3259.2 | 冯海英 | 聂恒光
29 | 14:45 | 鲁RK0329 | 陈长秋 | 侯代华 | 15864603123 | 英良运输 | 013114 | 机制沙 | 中粗 | 49.54 | 16.13 | 33.41 | [5 empty] | 0.1T | 33.3 | 139 | 4628.7 | 冯海英 | 聂恒光
30 | 14:47 | 鲁H22H87 | 魏保强 | 魏保强 | 13385379688 | 李广坤 | 013115 | 石子 | 1--2 | 49.67 | 15.72 | 33.95 | [5 empty] | 0.1T | 33.8 | 97 | 3278.6 | 冯海英 | 聂恒光
31 | 15:01 | 鲁H63E30 | 白传青 | 白传青 | 18854791828 | 郑言克 | 013116 | 石子 | 1--2 | 49.77 | 15.91 | 33.86 | [5 empty] | 0.1T | 33.7 | 97 | 3268.9 | 冯海英 | 聂恒光
32 | 15:03 | 鲁RN1859 | 王江华 | 王江华 | 18555119799 | 英良运输 | 013117 | 石子 | 1--2 | 49.32 | 15.75 | 33.57 | [5 empty] | 0.1T | 33.4 | 97 | 3239.8 | 冯海英 | 聂恒光
33 | 15:05 | 鲁RM0327 | 张中强 | 张中强 | 15163082725 | 英良运输 | 013118 | 石子 | 1--2 | 49.69 | 16.01 | 33.68 | [5 empty] | 0.1T | 33.5 | 97 | 3249.5 | 冯海英 | 聂恒光
34 | 15:07 | 鲁RM2498 | 魏庆如 | 崔保东 | 18953075722 | 英良运输 | 013119 | 石子 | 1--2 | 50.1 | 15.93 | 34.17 | [5 empty] | 0.1T | 34 | 97 | 3298 | 冯海英 | 聂恒光
35 | 15:26 | 鲁RM5188 | 李斌 | 安孔青 | 15163023899 | 李广坤 | 013120 | 石子 | 1--2 | 26.33 | 8.61 | 17.72 | [5 empty] | 0.3T | 17.4 | 97 | 1687.8 | 冯海英 | 聂恒光
36 | 15:57 | 鲁RN9995 | 李兆春 | 李兆春 | 13305403315 | 李广坤 | 013121 | 石子 | 1--2 | 49.01 | 15.1 | 33.91 | [5 empty] | 0.8T | 33.1 | 97 | 3210.7 | 冯海英 | 聂恒光
37 | 16:31 | 鲁RL5456 | 吕东华 | 吕东华 | 15562719795 | 李广坤 | 013122 | 石子 | 1--2 | 49.61 | 19.68 | 29.93 | [5 empty] | 0.5T | 29.4 | 97 | 2851.8 | 冯海英 | 聂恒光
38 | 18:45 | 鲁H05K18 | 谢鹏 | 谢鹏 | 18264788201 | 郑言克 | 013123 | 石子 | 1--2 | 49.3 | 15.74 | 33.56 | [5 empty] | 0.2T | 33.4 | 97 | 3239.8 | 冯海英 | 聂恒光
39 | 18:47 | 鲁RM2498 | 魏庆如 | 崔保东 | 18953075722 | 英良运输 | 013124 | 石子 | 1--2 | 48.47 | 15.91 | 32.56 | [5 empty] | 0.1T | 32.4 | 97 | 3142.8 | 冯海英 | 聂恒光
40 | 18:49 | 鲁RM0327 | 张中强 | 张中强 | 15163082725 | 英良运输 | 013125 | 石子 | 1--2 | 49.48 | 15.99 | 33.49 | [5 empty] | 0.1T | 33.3 | 97 | 3230.1 | 冯海英 | 聂恒光
41 | 18:51 | 鲁RN1859 | 王江华 | 王江华 | 18555119799 | 英良运输 | 013126 | 石子 | 1--2 | 48.88 | 16.21 | 32.67 | [5 empty] | 0.1T | 32.5 | 97 | 3152.5 | 冯海英 | 聂恒光
42 | 18:53 | 鲁RN9829 | 魏翔远 | 魏翔远 | 15854038599 | 英良运输 | 013127 | 石子 | 1--2 | 50.56 | 16.32 | 34.24 | [5 empty] | 0.1T | 34.1 | 97 | 3307.7 | 冯海英 | 聂恒光
43 | 19:41 | 鲁RL7377 | 李斌 | 常云龙 | 18264007774 | 李广坤 | 013128 | 石子 | 1--2 | 26.01 | 8.54 | 17.47 | [5 empty] | 0.3T | 17.1 | 97 | 1694.59 | 冯海英 | 聂恒光
44 | 20:13 | 鲁HR3606 | 李业举 | 杜昌慈 | 15053798399 | 金利宏物流 | 013129 | 矿粉 |  | 72.37 | 17.09 | 55.28 | [5 empty] | 0.3% | 55.11 | 370 | 0 | 冯海英 | 聂恒光
45 | 20:22 | 鲁H63E30 | 白传青 | 白传青 | 18854791828 | 郑言克 | 013130 | 石子 | 1--2 | 49.65 | 15.86 | 33.79 | [5 empty] | 0.1T | 33.6 | 97 | 3259.2 | 冯海英 | 聂恒光
46 | 20:24 | 鲁RN9995 | 李兆春 | 李兆春 | 13305403315 | 李广坤 | 013131 | 石子 | 1--2 | 49.02 | 15.08 | 33.94 | [5 empty] | 0.1T | 33.8 | 97 | 3278.6 | 冯海英 | 聂恒光
47 | 21:00 | 鲁RM5188 | 李斌 | 安孔青 | 15163023899 | 李广坤 | 013132 | 石子 | 1--2 | 26.11 | 8.58 | 17.53 | [5 empty] | 0.2T | 17.3 | 97 | 1678.1 | 冯海英 | 聂恒光
48 | 21:53 | 鲁RM2498 | 魏庆如 | 崔保东 | 18953075722 | 英良运输 | 013133 | 石子 | 1--2 | 50.1 | 15.89 | 34.21 | [5 empty] | 0.1T | 34.1 | 97 | 3307.7 | 冯海英 | 聂恒光
49 | 22:08 | 鲁RN1859 | 王江华 | 王江华 | 18555119799 | 英良运输 | 013134 | 石子 | 1--2 | 50.94 | 16.16 | 34.78 | [5 empty] | 0.1T | 34.6 | 97 | 3356.2 | 冯海英 | 聂恒光
50 | 22:10 | 鲁RM0327 | 张中强 | 张中强 | 15163082725 | 英良运输 | 013135 | 石子 | 1--2 | 51.61 | 15.95 | 35.66 | [5 empty] | 0.1T | 35.5 | 97 | 3443.5 | 冯海英 | 聂恒光
51 | 22:12 | 鲁RN9829 | 魏翔远 | 魏翔远 | 15854038599 | 英良运输 | 013136 | 石子 | 1--2 | 50.69 | 16.22 | 34.47 | [5 empty] | 0.1T | 34.3 | 97 | 3327.1 | 冯海英 | 聂恒光
52 | [11 empty] | 0 | [8 empty] | 0
53 | [11 empty] | 0 | [8 empty] | 0
54 | [11 empty] | 0 | [8 empty] | 0
55 | [11 empty] | 0 | [8 empty] | 0
56 | [11 empty] | 0 | [8 empty] | 0
57 | [11 empty] | 0 | [8 empty] | 0
58 | [11 empty] | 0 | [8 empty] | 0
59 | [11 empty] | 0 | [8 empty] | 0
60 | [11 empty] | 0 | [8 empty] | 0
61 | [11 empty] | 0 | [8 empty] | 0
62 | [11 empty] | 0 | [8 empty] | 0
63 | [11 empty] | 0 | [8 empty] | 0
64 | [11 empty] | 0 | [8 empty] | 0
65 | [11 empty] | 0 | [8 empty] | 0
66 | [11 empty] | 0 | [8 empty] | 0
67 | [11 empty] | 0 | [8 empty] | 0
68 | [11 empty] | 0 | [8 empty] | 0
合计： | [18 empty] | 0 |  | 347168.19