## 邳州分公司
收料登记表填报 日期 ：2019 年 4 月 19 日 填表人 ：李凤
单位：江苏大力神管桩有限公司
序号 | 到厂时间 | 送料人相关信息 | [5 empty] | 物品相关信息（参数指标等） | [11 empty] | 结算信息 |  |  | 检验员 | 过磅员 | 备注
| 时 分 | 车号 | 车主姓名 （客户） | 司机姓名 | 司机手机号 | 所属车队 | 磅单单号 | 入库单号 | 品名 | 规格 | 毛重t | 皮重t | 净重t | 含水率% | 含泥量% | 细度模数 | 级配区/颗粒级配 | 压碎值% | 扣杂质t | 结算重量 | 单价/元 | 金额/元
1 | 14:56 | 鲁Q562BG | 魏辉 | 魏辉 | 15252200168 | 丁庆余 | 13020 | WIN0050210 | 石子 | 1-2# | 104.3 | 22.94 | 81.36 |  |  |  | 良好 | 7 | 0.56 | 80.8 | 98 | 7918.4 | 陈金芳 | 李彤彤
2 | 15:18 | 鲁QV8018 | 孙立 | 池猛 | 15366839666 | 李海洋 | 13021 | WIN0050211 | 石子 | 1-2# | 95.5 | 23.6 | 71.9 |  |  |  | 良好 | 7 | 0.5 | 71.4 | 98 | 6997.2 | 陈金芳 | 李彤彤
3 | 15:28 | 鲁QV8954 | 孙立 | 刘东起 | 13921762980 | 李海洋 | 13022 | WIN0050211 | 石子 | 1-2# | 98.96 | 23.52 | 75.44 |  |  |  | 良好 | 7 | 0.54 | 74.9 | 98 | 7340.2 | 陈金芳 | 李彤彤
4 | 16:07 | 鲁Q718BZ | 孙立 | 陈正旭 | 13852231207 | 李海洋 | 13025 | WIN0050211 | 石子 | 1-2# | 105.32 | 23.5 | 81.82 |  |  |  | 良好 | 7 | 0.52 | 81.3 | 98 | 7967.4 | 冯忠华 | 马娜
5 | 17:37 | 鲁QV8954 | 孙立 | 刘东起 | 13921762980 | 李海洋 | 13026 | WIN0050211 | 石子 | 1-2# | 101.96 | 23.5 | 78.46 |  |  |  | 良好 | 7 | 0.56 | 77.9 | 98 | 7634.2 | 王尧 | 马娜
6 | 19:50 | 鲁QV9022 | 孙立 | 谭海洋 | 18762069692 | 李海洋 | 13027 | WIN0050211 | 石子 | 1-2# | 100.98 | 23.98 | 77 |  |  |  | 良好 | 7 | 0.5 | 76.5 | 98 | 7497 | 王尧 | 马娜
7 | 19:53 | 鲁QV8018 | 孙立 | 池猛 | 15366839666 | 李海洋 | 13028 | WIN0050211 | 石子 | 1-2# | 96.32 | 23.5 | 72.82 |  |  |  | 良好 | 7 | 0.52 | 72.3 | 98 | 7085.4 | 王尧 | 马娜
8 | 20:23 | 鲁Q562BG | 魏辉 | 魏辉 | 15252200168 | 丁庆余 | 13029 | WIN0050210 | 石子 | 1-2# | 104.72 | 22.68 | 82.04 |  |  |  | 良好 | 7 | 0.54 | 81.5 | 98 | 7987 | 王尧 | 马娜
9 | 20:49 | 苏CGV338 | 周桂林 | 李城市 | 18751653412 | 杨需 | 13030 | WIN0050208 | 机制砂 | 中粗砂 | 90.78 | 21.32 | 69.46 | 5 | 2.2 | 2.9 | Ⅱ区 |  | 0.76 | 68.7 | 119 | 8175.3 | 王尧 | 马娜
10 | 20:51 | 鲁Q627AP | 宫东明 | 宫东明 | 15253915869 | 杨需 | 13031 | WIN0050208 | 机制砂 | 中粗砂 | 93.18 | 22.7 | 70.48 | 5 | 2.2 | 2.9 | Ⅱ区 |  | 0.78 | 69.7 | 119 | 8294.3 | 王尧 | 马娜
11 | 21:51 | 鲁Q718BZ | 孙立 | 陈正旭 | 13852231207 | 李海洋 | 13032 | WIN0050211 | 石子 | 1-2# | 107.66 | 23.38 | 84.28 |  |  |  | 良好 | 7 | 0.58 | 83.7 | 98 | 8202.6 | 王尧 | 马娜
12 | 23:53 | 苏CCT971 | 武家军 | 武家军 | 15371600099 | 庄团结 | 13033 | WIN0050209 | 镍砂 | 中粗砂 | 73.34 | 18.82 | 54.52 | 8 | 8 |  |  |  | 2.22 | 52.3 | 106 | 5543.8 | 王尧 | 马娜
13 | 0:13 | 鲁QV8018 | 孙立 | 池猛 | 15366839666 | 李海洋 | 13034 | WIN0050211 | 石子 | 1-2# | 97.76 | 23.36 | 74.4 |  |  |  | 良好 | 7 | 0.5 | 73.9 | 98 | 7242.2 | 王尧 | 马娜
14 | 0:41 | 鲁Q367AX | 蒋武 | 冯英武 | 15190795555 | 丁庆余 | 13035 | WIN0050210 | 石子 | 1-2# | 77.74 | 18.8 | 58.94 |  |  |  | 含石粉.碎石 | 8 | 1.04 | 57.9 | 98 | 5674.2 | 王尧 | 马娜
15 | 0:46 | 鲁Q502BY | 戴春宇 | 王戈义 | 15152016113 | 李海洋 | 13036 | WIN0050211 | 石子 | 1-2# | 75.54 | 18.76 | 56.78 |  |  |  | 含石粉.碎石 | 8 | 1.08 | 55.7 | 98 | 5458.6 | 王尧 | 马娜
16 | 0:48 | 苏C1T837 | 戴春宇 | 吴云龙 | 15252222092 | 李海洋 | 13037 | WIN0050211 | 石子 | 1-2# | 106.8 | 22.74 | 84.06 |  |  |  | 含石粉.碎石 | 8 | 1.06 | 83 | 98 | 8134 | 王尧 | 马娜
17 | 1:48 | 苏CGB136 | 丙运军 | 丙运军 | 13626261378 | 庄团结 | 13038 | WIN0050209 | 镍砂 | 中粗砂 | 82.52 | 18.14 | 64.38 | 8 | 8 |  |  |  | 2.58 | 61.8 | 106 | 6550.8 | 王尧 | 马娜
18 | 1:53 | 苏CJA596 | 丙海洋 | 丙海洋 | 15005229789 | 庄团结 | 13039 | WIN0050209 | 镍砂 | 中粗砂 | 90.58 | 17.06 | 73.52 | 8 | 8 |  |  |  | 3.02 | 70.5 | 106 | 7473 | 王尧 | 马娜
19 | 1:57 | 苏CJY880 | 吕鹏 | 吕鹏 | 15190796222 | 庄团结 | 13040 | WIN0050209 | 镍砂 | 中粗砂 | 88.06 | 17.68 | 70.38 | 8 | 8 |  |  |  | 2.88 | 67.5 | 106 | 7155 | 王尧 | 马娜
20 | 1:59 | 鲁Q536AX | 臧蒙 | 臧蒙 | 13815344222 | 庄团结 | 13041 | WIN0050209 | 镍砂 | 中粗砂 | 90.46 | 16.64 | 73.82 | 8 | 8 |  |  |  | 3.02 | 70.8 | 106 | 7504.8 | 王尧 | 马娜
21 | 2:08 | 苏CJY139 | 庄猛 | 庄汉强 | 13952293221 | 庄团结 | 13042 | WIN0050209 | 镍砂 | 中粗砂 | 78.1 | 17.42 | 60.68 | 8 | 8 |  |  |  | 2.48 | 58.2 | 106 | 6169.2 | 王尧 | 马娜
22 | 2:08 | 苏CGQ927 | 姚锦旗 | 姚锦旗 | 13805221198 | 庄团结 | 13043 | WIN0050209 | 镍砂 | 中粗砂 | 78.02 | 17.7 | 60.32 | 8 | 8 |  |  |  | 2.42 | 57.9 | 106 | 6137.4 | 王尧 | 马娜
23 | 2:15 | 冀BW0521 | 伏学辉 | 伏学辉 | 13805223296 | 庄团结 | 13044 | WIN0050209 | 镍砂 | 中粗砂 | 78.28 | 15.1 | 63.18 | 8 | 8 |  |  |  | 2.58 | 60.6 | 106 | 6423.6 | 王尧 | 马娜
24 | 2:15 | 苏CGF039 | 张凯 | 张凯 | 13913489026 | 庄团结 | 13045 | WIN0050209 | 镍砂 | 中粗砂 | 74.38 | 16.88 | 57.5 | 8 | 8 |  |  |  | 2.3 | 55.2 | 106 | 5851.2 | 王尧 | 马娜
25 | 2:22 | 苏C9T292 | 曹文超 | 程宁 | 18751665165 | 庄团结 | 13046 | WIN0050209 | 镍砂 | 中粗砂 | 72.5 | 16.96 | 55.54 | 8 | 8 |  |  |  | 2.24 | 53.3 | 106 | 5649.8 | 王尧 | 马娜
[13 empty] | 1753.08 | [6 empty] | 1717.3 |  | 176066.6