## 大力神分公司
收料登记表填报 日期 ：2019 年 4 月 23 日 填表人 ：李凤
单位：江苏大力神管桩有限公司
序号 | 到厂时间 | 送料人相关信息 | [5 empty] | 物品相关信息（参数指标等） | [11 empty] | 结算信息 |  |  | 检验员 | 过磅员 | 备注
| 时 分 | 车号 | 车主姓名 （客户） | 司机姓名 | 司机手机号 | 所属车队 | 磅单单号 | 入库单号 | 品名 | 规格 | 毛重t | 皮重t | 净重t | 含水率% | 含泥量% | 细度模数 | 级配区/颗粒级配 | 压碎值% | 扣杂质t | 结算重量 | 单价/元 | 金额/元
1 | 20:22 | 苏CGV338 | 周桂林 | 李城市 | 18751653412 | 杨需 | 13090 | WIN0050254 | 机制砂 | 中粗砂 | 85.5 | 21.36 | 64.14 | 6 | 2.8 | 2.9 | Ⅱ区 |  | 1.34 | 62.8 | 119 | 7473.2 | 杨家辉 | 马娜 | 卸三车间商混
2 | 20:25 | 鲁Q627AP | 宫东明 | 宫东明 | 15253915869 | 杨需 | 13091 | WIN0050254 | 机制砂 | 中粗砂 | 81.04 | 22.56 | 58.48 | 6 | 2.8 | 2.9 | Ⅱ区 |  | 1.18 | 57.3 | 119 | 6818.7 | 杨家辉 | 马娜 | 卸三车间商混
3 | 0:06 | 鲁Q502BY | 戴春宇 | 王戈义 | 15152016113 | 李海洋 | 13094 | WIN0050252 | 石子 | 1-2# | 76.48 | 19.32 | 57.16 |  |  |  | 良好 | 7 | 0.56 | 56.6 | 99 | 5603.4 | 杨家辉 | 马娜
4 | 0:52 | 苏C1T837 | 戴春宇 | 吴云龙 | 15252222092 | 李海洋 | 13096 | WIN0050252 | 石子 | 1-2# | 105.98 | 23.16 | 82.82 |  |  |  | 良好 | 7 | 1.02 | 81.8 | 99 | 8098.2 | 杨家辉 | 马娜
5 | 0:58 | 鲁Q188BD | 戴春宇 | 李宋 | 18913488722 | 李海洋 | 13097 | WIN0050252 | 石子 | 1-2# | 78 | 19.4 | 58.6 |  |  |  | 良好 | 7 | 0.5 | 58.1 | 99 | 5751.9 | 杨家辉 | 马娜
[13 empty] | 321.2 | [6 empty] | 316.6 |  | 33745.4

## 巨野分公司
收料登记表填报 日期 2019年 4 月 23 日 填表人 ：杨振华
单位：江苏大力神管桩有限公司巨野分公司
序号 | 到厂时间 | 送料人相关信息 |  |  |  |  | 物品相关信息（参数指标等） | [11 empty] | 结算信息 |  |  | 检验员 | 过磅员 | 备注
| 时 分 | 车号 | 车主姓名 | 司机姓名 | 司机手机号 | 所属车队 | 入库单号 | 品名 | 规格 | 毛重 | 皮重 | 净重 | 含水率% | 含泥量% | 细度模数 | 级配区 | 压碎值 | 扣杂质t | 结算重量 | 单价 | 金额
1 | 6:52 | 鲁HR3606 | 李业举 | 杜昌慈 | 15053798399 | 金利宏物流 | 013285 | 矿粉 |  | 69.74 | 17.22 | 52.52 | [5 empty] | 0.3% | 52.36 | 370 | 19373.2 | 冯海英 | 聂恒光
2 | 6:56 | 鲁RJ1282 | 王彦钦 | 徐龙福 | 17753053016 | 巨野中联 | 013286 | 水泥 | PO42.5 | 92.96 | 25.96 | 67 | [5 empty] | 0.3% | 66.8 | 535 | 35738 | 冯海英 | 聂恒光
3 | 6:59 | 鲁RK1976 | 王彦钦 | 宋彦兵 | 15966330156 | 巨野中联 | 013287 | 水泥 | PO42.5 | 94.03 | 26.06 | 67.97 | [5 empty] | 0.3% | 67.76 | 535 | 36251.6 | 冯海英 | 聂恒光
4 | 7:08 | 鲁RM2498 | 魏庆如 | 崔保东 | 18953075722 | 英良运输 | 013288 | 石子 | 1--2 | 49.79 | 16.02 | 33.77 | [5 empty] | 0.1T | 33.6 | 97 | 3259.2 | 冯海英 | 聂恒光
5 | 7:10 | 鲁RN9829 | 魏翔远 | 魏翔远 | 15854038599 | 英良运输 | 013289 | 石子 | 1--2 | 49.34 | 16.13 | 33.21 | [5 empty] | 0.1T | 33.1 | 97 | 3210.7 | 冯海英 | 聂恒光
6 | 7:13 | 鲁HW0617 | 张兆群 | 张兆群 | 15153785444 | 李广坤 | 013290 | 石子 | 1--2 | 32.39 | 9.53 | 22.86 | [5 empty] | 0.1T | 22.7 | 97 | 2201.9 | 冯海英 | 聂恒光
7 | 7:43 | 鲁JA6811 | 王德刚 | 王德刚 | 17705485901 | 王德刚 | 013291 | 195线材 | &6.5 | 48.32 | 14.67 | 33.65 | [6 empty] | 33.65 | 4110 | 138301.5 | 冯海英 | 聂恒光
8 | 7:44 | 鲁H85E35 | 马文冬 | 王广伟 | 13287213022 | 马文冬 | 013292 | 钢棒 | &10.7 | 56.35 | 23.84 | 32.51 | [6 empty] | 32.51 | 4770 | 155072.7 | 冯海英 | 聂恒光
9 | 9:21 | 鲁ED2674 | 陈广华 | 陈广华 | 18663581382 | 陈广华 | 013293 | 端板 |  | 45.41 | 21.73 | 23.68 | [6 empty] | 23.68 |  | 0 | 冯海英 | 聂恒光
10 | 9:38 | 鲁RL7377 | 李斌 | 王帅 | 18264007774 | 李广坤 | 013294 | 石子 | 1--2 | 27.04 | 8.62 | 18.42 | [5 empty] | 0.2T | 18.2 | 97 | 1765.4 | 冯海英 | 聂恒光
11 | 9:40 | 鲁RN5188 | 李斌 | 安孔青 | 15163023899 | 李广坤 | 013295 | 石子 | 1--2 | 25.87 | 8.69 | 17.18 | [5 empty] | 0.2T | 16.9 | 97 | 1639.3 | 冯海英 | 聂恒光
12 | 9:45 | 鲁H22H87 | 魏保强 | 魏保强 | 13385379688 | 李广坤 | 013296 | 石子 | 1--2 | 49.82 | 15.52 | 34.3 | [5 empty] | 0.1T | 34.2 | 97 | 3317.4 | 冯海英 | 聂恒光
13 | 9:48 | 鲁RM8082 | 安春峰 | 安春峰 | 18764504777 | 李广坤 | 013297 | 石子 | 1--2 | 51.45 | 16.03 | 35.42 | [5 empty] | 0.1T | 35.3 | 97 | 3424.1 | 冯海英 | 聂恒光
14 | 9:50 | 鲁RL5456 | 吕东华 | 吕东华 | 15562719795 | 英良运输 | 013298 | 石子 | 1--2 | 49.52 | 15.7 | 33.82 | [5 empty] | 0.1T | 33.7 | 97 | 3268.9 | 冯海英 | 聂恒光
15 | 9:59 | 鲁RN9995 | 李兆春 | 李兆春 | 13305403315 | 李广坤 | 013299 | 石子 | 1--2 | 48.13 | 15 | 33.13 | [5 empty] | 0.1T | 33 | 97 | 3201 | 冯海英 | 聂恒光
16 | 10:31 | 鲁H85E35 | 马文冬 | 王广伟 | 13287213022 | 马文冬 | 013300 | 钢棒 | &9.0 | 23.84 | 14.98 | 8.86 | [6 empty] | 8.86 | 4770 | 42262.2 | 冯海英 | 聂恒光
17 | 11:47 | 鲁RH8993 | 陈平西 | 李玉山 | 15215490396 | 英良运输 | 013301 | 机制沙 | 中粗 | 48.88 | 15.97 | 32.91 | [5 empty] | 0.1T | 32.8 | 139 | 4559.2 | 冯海英 | 聂恒光
18 | 11:49 | 苏C2J189 | 陈平西 | 吴涛 | 15376868552 | 英良运输 | 013302 | 机制沙 | 中粗 | 49.21 | 16.21 | 33 | [5 empty] | 0.1T | 32.9 | 139 | 4573.1 | 冯海英 | 聂恒光
19 | 11:51 | 鲁RK0329 | 陈长秋 | 侯代华 | 15864603123 | 英良运输 | 013303 | 机制沙 | 中粗 | 49.56 | 15.59 | 33.97 | [5 empty] | 0.1T | 33.8 | 139 | 4698.2 | 冯海英 | 聂恒光
20 | 12:06 | 鲁RM3845 | 陈长秋 | 张先会 | 15990979150 | 英良运输 | 013304 | 机制沙 | 中粗 | 49 | 14.99 | 34.01 | [5 empty] | 0.1T | 33.9 | 139 | 4712.1 | 冯海英 | 聂恒光
21 | 12:09 | 鲁PH8532 | 陈平西 | 任重连 | 18661581646 | 英良运输 | 013305 | 机制沙 | 中粗 | 46.3 | 14.07 | 32.23 | [5 empty] | 0.1T | 32.1 | 139 | 4461.9 | 冯海英 | 聂恒光
22 | 12:23 | 鲁RE5553 | 陈长秋 | 文洪兴 | 13695308751 | 英良运输 | 013306 | 机制沙 | 中粗 | 49.6 | 16.18 | 33.42 | [5 empty] | 0.1T | 33.3 | 139 | 4628.7 | 冯海英 | 聂恒光
23 | 12:25 | 鲁RF7132 | 陈长秋 | 文洪涛 | 13869741571 | 英良运输 | 013307 | 机制沙 | 中粗 | 49.65 | 15.28 | 34.37 | [5 empty] | 0.1T | 34.2 | 139 | 4753.8 | 冯海英 | 聂恒光
24 | 12:39 | 鲁RM2498 | 魏庆如 | 崔伟标 | 13061551313 | 英良运输 | 013308 | 石子 | 1--2 | 50.42 | 44.01 | 6.41 | [5 empty] | 2T | 4.4 | 97 | 426.8 | 冯海英 | 聂恒光
25 | 13:54 | 鲁RN9839 | 米强栋 | 米强栋 | 18953005713 | 英良运输 | 013309 | 石子 | 1--2 | 49.29 | 16.27 | 33.02 | [5 empty] | 0.1T | 32.9 | 97 | 3191.3 | 冯海英 | 聂恒光
26 | 14:00 | 鲁ED2674 | 陈广华 | 陈广华 | 18663581382 | 陈广华 | 013310 | 端板 |  | 21.73 | 15.44 | 6.29 | [6 empty] | 6.29 |  | 0 | 冯海英 | 聂恒光
27 | 14:34 | 鲁RM1362 | 张旭 | 宋化卿 | 15990979076 | 英良运输 | 013311 | 石子 | 1--2 | 49.26 | 15.77 | 33.49 | [5 empty] | 0.3T | 33.1 | 97 | 3210.7 | 冯海英 | 聂恒光
28 | 14:52 | 鲁RM8082 | 安春峰 | 安春峰 | 18764504777 | 李广坤 | 013312 | 石子 | 1--2 | 51.05 | 15.97 | 35.08 | [5 empty] | 0.3T | 34.7 | 97 | 3365.9 | 冯海英 | 聂恒光
29 | 15:03 | 鲁RN5188 | 李斌 | 安孔青 | 15163023899 | 李广坤 | 013313 | 石子 | 1--2 | 26.55 | 8.65 | 17.9 | [5 empty] | 0.3T | 17.6 | 97 | 1707.2 | 冯海英 | 聂恒光
30 | 15:05 | 鲁RL7377 | 李斌 | 王帅 | 18264007774 | 李广坤 | 013314 | 石子 | 1--2 | 26.12 | 8.59 | 17.53 | [5 empty] | 0.3T | 17.2 | 97 | 1668.4 | 冯海英 | 聂恒光
31 | 15:07 | 鲁RL5456 | 吕东华 | 吕东华 | 15562719795 | 英良运输 | 013315 | 石子 | 1--2 | 50.71 | 15.64 | 35.07 | [5 empty] | 0.5T | 34.5 | 97 | 3346.5 | 冯海英 | 聂恒光
32 | 15:33 | 鲁H22H87 | 魏保强 | 魏保强 | 13385379688 | 李广坤 | 013316 | 石子 | 1--2 | 49.56 | 15.46 | 34.1 | [5 empty] | 0.3T | 33.8 | 97 | 3278.6 | 冯海英 | 聂恒光
33 | 15:35 | 鲁RN9995 | 李兆春 | 李兆春 | 13305403315 | 李广坤 | 013317 | 石子 | 1--2 | 49.91 | 15.14 | 34.77 | [5 empty] | 0.3T | 34.4 | 97 | 3336.8 | 冯海英 | 聂恒光
34 | 16:09 | 鲁H63E30 | 白传青 | 白传青 | 18854791828 | 郑言克 | 013318 | 石子 | 1--2 | 48.94 | 15.76 | 33.18 | [5 empty] | 0.1T | 33 | 97 | 3201 | 冯海英 | 聂恒光
35 | 16:11 | 鲁H05K18 | 谢鹏 | 谢鹏 | 18264788201 | 郑言克 | 013319 | 石子 | 1--2 | 49.35 | 15.66 | 33.69 | [5 empty] | 0.1T | 33.5 | 97 | 3249.5 | 冯海英 | 聂恒光
36 | 20:24 | 鲁RN5188 | 李斌 | 安孔青 | 15163023899 | 李广坤 | 013320 | 石子 | 1--2 | 26.02 | 8.62 | 17.4 | [5 empty] | 0.3T | 17.1 | 97 | 1658.7 | 冯海英 | 聂恒光
37 | 20:26 | 鲁RL7377 | 李斌 | 王帅 | 18264007774 | 李广坤 | 013321 | 石子 | 1--2 | 26.75 | 8.55 | 18.2 | [5 empty] | 0.3T | 17.9 | 97 | 1736.3 | 冯海英 | 聂恒光
38 | 20:46 | 鲁H63E30 | 白传青 | 白传青 | 18854791828 | 郑言克 | 013322 | 石子 | 1--2 | 49.24 | 15.7 | 33.54 | [5 empty] | 0.1T | 33.4 | 97 | 3239.8 | 冯海英 | 聂恒光
39 | 20:49 | 鲁H05K18 | 谢鹏 | 谢鹏 | 18264788201 | 郑言克 | 013323 | 石子 | 1--2 | 48.36 | 15.6 | 32.76 | [5 empty] | 0.1T | 32.6 | 97 | 3162.2 | 冯海英 | 聂恒光
40 | 22:02 | 鲁RH8993 | 陈平西 | 李玉山 | 15215490396 | 英良运输 | 013324 | 机制沙 | 中粗 | 48.26 | 15.85 | 32.41 | [5 empty] | 0.1T | 32.3 | 139 | 4489.7 | 冯海英 | 聂恒光
41 | [11 empty] | 0 | [8 empty] | 0
42 | [11 empty] | 0 | [8 empty] | 0
43 | [11 empty] | 0 | [8 empty] | 0
44 | [11 empty] | 0 | [8 empty] | 0
45 | [11 empty] | 0 | [8 empty] | 0
46 | [11 empty] | 0 | [8 empty] | 0
47 | [11 empty] | 0 | [8 empty] | 0
48 | [11 empty] | 0 | [8 empty] | 0
49 | [11 empty] | 0 | [8 empty] | 0
50 | [11 empty] | 0 | [8 empty] | 0
51 | [11 empty] | 0 | [8 empty] | 0
52 | [11 empty] | 0 | [8 empty] | 0
53 | [11 empty] | 0 | [8 empty] | 0
54 | [11 empty] | 0 | [8 empty] | 0
55 | [11 empty] | 0 | [8 empty] | 0
56 | [11 empty] | 0 | [8 empty] | 0
57 | [11 empty] | 0 | [8 empty] | 0
58 | [11 empty] | 0 | [8 empty] | 0
59 | [11 empty] | 0 | [8 empty] | 0
60 | [11 empty] | 0 | [8 empty] | 0
61 | [11 empty] | 0 | [8 empty] | 0
62 | [11 empty] | 0 | [8 empty] | 0
63 | [11 empty] | 0 | [8 empty] | 0
64 | [11 empty] | 0 | [8 empty] | 0
65 | [11 empty] | 0 | [8 empty] | 0
66 | [11 empty] | 0 | [8 empty] | 0
67 | [11 empty] | 0 | [8 empty] | 0
68 | [11 empty] | 0 | [8 empty] | 0
合计： | [18 empty] | 0 |  | 528943.5