## 邳州分公司
收料登记表填报 日期 ：2019 年 5 月 5日 填表人 ：李凤
单位：江苏大力神管桩有限公司
序号 | 到厂时间 | 送料人相关信息 | [5 empty] | 物品相关信息（参数指标等） | [11 empty] | 结算信息 |  |  | 检验员 | 过磅员 | 备注
| 时 分 | 车号 | 车主姓名 （客户） | 司机姓名 | 司机手机号 | 所属车队 | 磅单单号 | 入库单号 | 品名 | 规格 | 毛重t | 皮重t | 净重t | 含水率% | 含泥量% | 细度模数 | 级配区/颗粒级配 | 压碎值% | 扣杂质t | 结算重量 | 单价/元 | 金额/元
1 | 17:47 | 苏CGP356 | 张赛赛 | 张飞 | 18251742399 | 李海洋 | 13225 | WIN0050363 | 机制砂 | 中粗砂 | 91.4 | 21.48 | 69.92 | 6 | 1.8 | 2.9 | Ⅱ区 |  | 1.42 | 68.5 | 119 | 8151.5 | 王瑶瑶 | 马娜
2 | 21:10 | 鲁Q502BY | 戴春宇 | 王戈义 | 15152016113 | 段俊成 | 13226 | WIN0050366 | 石子 | 1-5# | 72.64 | 19.24 | 53.4 |  |  |  | 良好 | 7 | 0.5 | 52.9 | 98 | 5184.2 | 王瑶瑶 | 马娜
3 | 21:16 | 苏CCZ319 | 庄猛 | 刘军 | 18251586223 | 庄团结 | 13227 | WIN0050364 | 机制砂 | 中粗砂 | 72.38 | 16.68 | 55.7 | 6 | 1.8 | 2.9 | Ⅱ区 |  | 1.2 | 54.5 | 119 | 6485.5 | 王瑶瑶 | 马娜
4 | 21:24 | 苏CHK123 | 庄猛 | 陈丁 | 15252204580 | 庄团结 | 13228 | WIN0050364 | 机制砂 | 中粗砂 | 72.88 | 16.98 | 55.9 | 6 | 1.8 | 2.9 | Ⅱ区 |  | 0.2 | 54.7 | 119 | 6509.3 | 王瑶瑶 | 马娜
5 | 21:27 | 苏CHW072 | 庄宁 | 贾方乐 | 18112214446 | 庄团结 | 13229 | WIN0050364 | 机制砂 | 中粗砂 | 75.4 | 17.38 | 58.02 | 6 | 1.8 | 2.9 | Ⅱ区 |  | 1.22 | 56.8 | 119 | 6759.2 | 王瑶瑶 | 马娜
6 | 21:27 | 苏CV9188 | 庄二团 | 白喜阳 | 13370990088 | 庄团结 | 13230 | WIN0050364 | 机制砂 | 中粗砂 | 69.98 | 17.48 | 52.5 | 6 | 1.8 | 2.9 | Ⅱ区 |  | 1.1 | 51.4 | 119 | 6116.6 | 王瑶瑶 | 马娜
7 | 21:32 | 苏CHJ119 | 庄二团 | 刘照钱 | 18751671739 | 庄团结 | 13231 | WIN0050364 | 机制砂 | 中粗砂 | 74.72 | 17.6 | 57.12 | 6 | 1.8 | 2.9 | Ⅱ区 |  | 1.22 | 55.9 | 119 | 6652.1 | 王瑶瑶 | 马娜
8 | 21:45 | 苏CDM071 | 杜坤 | 杜辉 | 15062043488 | 庄团结 | 13232 | WIN0050364 | 机制砂 | 中粗砂 | 73.92 | 17.22 | 56.7 | 6 | 1.8 | 2.9 | Ⅱ区 |  | 1.2 | 55.5 | 119 | 6604.5 | 王瑶瑶 | 马娜
9 | 21:47 | 苏CH6588 | 庄猛 | 王志勇 | 15852275790 | 庄团结 | 13233 | WIN0050364 | 机制砂 | 中粗砂 | 72.06 | 17.06 | 55 | 6 | 1.8 | 2.9 | Ⅱ区 |  | 1.1 | 53.9 | 119 | 6414.1 | 王瑶瑶 | 马娜
10 | 21:49 | 苏CU3668 | 庄楠 | 张凯 | 18751667158 | 庄团结 | 13234 | WIN0050364 | 机制砂 | 中粗砂 | 70.66 | 17.48 | 53.18 | 6 | 1.8 | 2.9 | Ⅱ区 |  | 1.08 | 52.1 | 119 | 6199.9 | 王瑶瑶 | 马娜
11 | 21:54 | 鲁Q188BD | 戴春宇 | 李宋 | 18913488722 | 段俊成 | 13235 | WIN0050366 | 石子 | 1-5# | 76.26 | 19.38 | 56.88 |  |  |  | 良好 | 7 | 0.58 | 56.3 | 98 | 5517.4 | 王瑶瑶 | 马娜
12 | 23:41 | 鲁Q323CD | 冯永盛 | 卓昌银 | 18168615153 | 李海洋 | 13228 | WIN0050363 | 机制砂 | 中粗砂 | 85.94 | 23.44 | 62.5 | 7 | 1.8 | 2.9 | Ⅱ区 |  | 1.9 | 60.6 | 119 | 7211.4 | 王瑶瑶 | 马娜
13 | 0:21 | 苏CJA596 | 李海洋 | 李海洋 | 15005229789 | 李海洋 | 退货 |  | 镍砂 | 中粗砂 | [12 empty] | 王瑶瑶 | 马娜 | 含粉量10%，退货
14 | 0:27 | 苏C9T292 | 庄尚 | 程宁 | 18751665165 | 庄团结 | 退货 |  | 镍砂 | 中粗砂 | [12 empty] | 王瑶瑶 | 马娜 | 含粉量10%，退货
15 | 0:35 | 苏CJY880 | 庄团结 | 吕鹏 | 15190796222 | 庄团结 | 退货 |  | 镍砂 | 中粗砂 | [12 empty] | 王瑶瑶 | 马娜 | 含粉量10%，退货
16 | 0:37 | 苏CGP356 | 张赛赛 | 张飞 | 18251742399 | 李海洋 | 13242 | WIN0050363 | 机制砂 | 中粗砂 | 92.34 | 21.54 | 70.8 | 7 | 1.8 | 2.9 | Ⅱ区 |  | 2.2 | 68.6 | 119 | 8163.4 | 王瑶瑶 | 马娜
17 | 0:41 | 苏CGB136 | 丙运军 | 丙运军 | 13629251378 | 庄团结 | 退货 |  | 镍砂 | 中粗砂 | [12 empty] | 王瑶瑶 | 马娜 | 含粉量10%，退货
18 | 0:44 | 冀B5378A | 庄团驻 | 庄团驻 | 15852064444 | 庄团结 | 退货 |  | 镍砂 | 中粗砂 | [12 empty] | 王瑶瑶 | 马娜 | 含粉量10%，退货
19 | 0:47 | 苏CHJ376 | 庄二团 | 庄二团 | 13952277209 | 庄团结 | 退货 |  | 镍砂 | 中粗砂 | [12 empty] | 王瑶瑶 | 马娜 | 含粉量10%，退货
20 | 0:49 | 苏CHC869 | 丙赛 | 丙赛 | 13605222731 | 庄团结 | 退货 |  | 镍砂 | 中粗砂 | [12 empty] | 王瑶瑶 | 马娜 | 含粉量10%，退货
21 | 0:52 | 冀BW0521 | 付学辉 | 付学辉 | 13805223296 | 庄团结 | 退货 |  | 镍砂 | 中粗砂 | [12 empty] | 王瑶瑶 | 马娜 | 含粉量10%，退货
22 | 0:55 | 苏CGK409 | 庄楠 | 庄汉斌 | 13705222089 | 庄团结 | 退货 |  | 镍砂 | 中粗砂 | [12 empty] | 王瑶瑶 | 马娜 | 含粉量10%，退货
23 | 1:41 | 鲁D39525 | 尹振刚 | 尹振义 | 13775858067 | 庄团结 | 13149 | WIN0050364 | 机制砂 | 中粗砂 | 79.6 | 17.34 | 62.26 | 6 | 1.8 | 2.9 | Ⅱ区 |  | 1.26 | 61 | 119 | 7259 | 王瑶瑶 | 马娜
24 | 6:37 | 鲁Q522BG | 戴春宇 | 郑嘉磊 | 15862121767 | 李海洋 | 13250 | WIN0050365 | 石子 | 1-2# | 102.68 | 22.42 | 80.26 |  |  |  | 良好 | 7 | 0.56 | 79.7 | 98 | 7810.6 | 王瑶瑶 | 马娜
[13 empty] | 900.14 | [6 empty] | 882.4 |  | 101038.7

## 巨野分公司
收料登记表填报 日期 2019年 5 月 5 日 填表人 ：杨振华
单位：江苏大力神管桩有限公司巨野分公司
序号 | 到厂时间 | 送料人相关信息 |  |  |  |  | 物品相关信息（参数指标等） | [11 empty] | 结算信息 |  |  | 检验员 | 过磅员 | 备注
| 时 分 | 车号 | 车主姓名 | 司机姓名 | 司机手机号 | 所属车队 | 入库单号 | 品名 | 规格 | 毛重 | 皮重 | 净重 | 含水率% | 含泥量% | 细度模数 | 级配区 | 压碎值 | 扣杂质t | 结算重量 | 单价 | 金额
1 | 5:47 | 鲁RJ1282 | 王彦钦 | 徐龙福 | 17753053016 | 巨野中联 | 013527 | 水泥 | PO42.5 | 99.61 | 28.19 | 71.42 | [5 empty] | 0.3% | 71.2 | 535 | 38092 | 冯海英 | 聂恒光
2 | 5:50 | 鲁RK1976 | 王彦钦 | 宋彦兵 | 15966330156 | 巨野中联 | 013528 | 水泥 | PO42.5 | 98.45 | 25.95 | 72.5 | [5 empty] | 0.3% | 72.28 | 535 | 38669.8 | 冯海英 | 聂恒光
3 | 7:07 | 鲁RN9829 | 魏翔远 | 魏翔远 | 15854038599 | 英良运输 | 013529 | 石子 | 1--2 | 49.67 | 16.19 | 33.48 | [5 empty] | 0.2T | 33.2 | 97 | 3220.4 | 冯海英 | 聂恒光
4 | 7:09 | 鲁RN5188 | 李斌 | 安孔青 | 15163023899 | 李广坤 | 013230 | 石子 | 1--2 | 26.45 | 8.46 | 17.99 | [5 empty] | 0.2T | 17.7 | 97 | 1716.9 | 冯海英 | 聂恒光
5 | 7:11 | 鲁RL7377 | 李斌 | 常云龙 | 18264007774 | 李广坤 | 013531 | 石子 | 1--2 | 25.99 | 8.44 | 17.55 | [5 empty] | 0.2T | 17.3 | 97 | 1678.1 | 冯海英 | 聂恒光
6 | 7:13 | 鲁RM2498 | 魏庆如 | 崔保东 | 18953075722 | 英良运输 | 013532 | 石子 | 1--2 | 49.91 | 16.03 | 33.88 | [5 empty] | 0.1T | 33.7 | 97 | 3268.9 | 冯海英 | 聂恒光
7 | 8:02 | 鲁H29972 | 刘运武 | 刘运武 | 15092851971 | 刘运武 | 013533 | 带钢 | 148*1.2 | 48.95 | 16.14 | 32.81 | [6 empty] | 32.81 |  | 0 | 冯海英 | 聂恒光
8 | 10:34 | 鲁HR3606 | 李业举 | 杜昌慈 | 15053798399 | 金利宏物流 | 013534 | 矿粉 |  | 71.4 | 16.99 | 54.41 | [5 empty] | 0.3% | 54.24 | 370 | 20068.8 | 冯海英 | 聂恒光
9 | 12:36 | 鲁RL7377 | 李斌 | 常云龙 | 18264007774 | 李广坤 | 013535 | 石子 | 1--2 | 26.18 | 8.52 | 17.66 | [5 empty] | 0.3T | 17.3 | 97 | 1678.1 | 冯海英 | 聂恒光
10 | 12:38 | 鲁RN5188 | 李斌 | 安孔青 | 15163023899 | 李广坤 | 013536 | 石子 | 1--2 | 25.87 | 8.53 | 17.34 | [5 empty] | 0.3T | 17 | 97 | 1649 | 冯海英 | 聂恒光
11 | 12:41 | 皖S56792 | 陈平西 | 吕长华 | 18364082622 | 英良运输 | 013537 | 机制沙 | 中粗 | 48.78 | 16.32 | 32.46 | [5 empty] | 0.1T | 32.3 | 139 | 4489.7 | 冯海英 | 聂恒光
12 | 12:43 | 鲁RM3845 | 陈长秋 | 张先会 | 15990979150 | 英良运输 | 013538 | 机制沙 | 中粗 | 48.98 | 15.05 | 33.93 | [5 empty] | 0.1T | 33.8 | 139 | 4698.2 | 冯海英 | 聂恒光
13 | 13:05 | 鲁PC6907 | 陈长秋 | 姚树习 | 15753010056 | 英良运输 | 013539 | 机制沙 | 中粗 | 45.97 | 13.88 | 32.09 | [5 empty] | 0.1T | 31.9 | 139 | 4434.1 | 冯海英 | 聂恒光
14 | 14:55 | 鲁H63E30 | 白传青 | 白传青 | 18854791828 | 郑言克 | 013540 | 石子 | 1--2 | 49.19 | 15.97 | 33.22 | [5 empty] | 0.2T | 33 | 97 | 3201 | 冯海英 | 聂恒光
15 | 14:57 | 鲁H78E87 | 张庆刚 | 张庆刚 | 15853706592 | 郑言克 | 013541 | 石子 | 1--2 | 49.57 | 15.66 | 33.91 | [5 empty] | 0.2T | 33.7 | 97 | 3268.9 | 冯海英 | 聂恒光
16 | 17:58 | 鲁RL7377 | 李斌 | 常云龙 | 18264007774 | 李广坤 | 013542 | 石子 | 1--2 | 25.72 | 8.49 | 17.23 | [5 empty] | 1T | 16.2 | 97 | 1571.4 | 冯海英 | 聂恒光
17 | 18:00 | 鲁RN5188 | 李斌 | 安孔青 | 15163023899 | 李广坤 | 013543 | 石子 | 1--2 | 26.83 | 8.49 | 18.34 | [5 empty] | 1T | 17.3 | 97 | 1678.1 | 冯海英 | 聂恒光
18
19 | 合计： | [19 empty] | 133383.4
20 | [11 empty] | 0 | [8 empty] | 0
21 | [11 empty] | 0 | [8 empty] | 0
22 | [11 empty] | 0 | [8 empty] | 0
23 | [11 empty] | 0 | [8 empty] | 0
24 | [11 empty] | 0 | [8 empty] | 0
25 | [11 empty] | 0 | [8 empty] | 0
26 | [11 empty] | 0 | [8 empty] | 0
27 | [11 empty] | 0 | [8 empty] | 0
28 | [11 empty] | 0 | [8 empty] | 0
29 | [11 empty] | 0 | [8 empty] | 0
30 | [11 empty] | 0 | [8 empty] | 0
31 | [11 empty] | 0 | [8 empty] | 0
32 | [11 empty] | 0 | [8 empty] | 0
33 | [11 empty] | 0 | [8 empty] | 0
34 | [11 empty] | 0 | [8 empty] | 0
35 | [11 empty] | 0 | [8 empty] | 0
36 | [11 empty] | 0 | [8 empty] | 0
37 | [11 empty] | 0 | [8 empty] | 0
38 | [11 empty] | 0 | [8 empty] | 0
39 | [11 empty] | 0 | [8 empty] | 0
40 | [11 empty] | 0 | [8 empty] | 0
41 | [11 empty] | 0 | [8 empty] | 0
42 | [11 empty] | 0 | [8 empty] | 0
43 | [11 empty] | 0 | [8 empty] | 0
44 | [11 empty] | 0 | [8 empty] | 0
45 | [11 empty] | 0 | [8 empty] | 0
46 | [11 empty] | 0 | [8 empty] | 0
47 | [11 empty] | 0 | [8 empty] | 0
48 | [11 empty] | 0 | [8 empty] | 0
49 | [11 empty] | 0 | [8 empty] | 0
50 | [11 empty] | 0 | [8 empty] | 0
51 | [11 empty] | 0 | [8 empty] | 0
52 | [11 empty] | 0 | [8 empty] | 0
53 | [11 empty] | 0 | [8 empty] | 0
54 | [11 empty] | 0 | [8 empty] | 0
55 | [11 empty] | 0 | [8 empty] | 0
56 | [11 empty] | 0 | [8 empty] | 0
57 | [11 empty] | 0 | [8 empty] | 0
58 | [11 empty] | 0 | [8 empty] | 0
59 | [11 empty] | 0 | [8 empty] | 0
60 | [11 empty] | 0 | [8 empty] | 0
61 | [11 empty] | 0 | [8 empty] | 0
62 | [11 empty] | 0 | [8 empty] | 0
63 | [11 empty] | 0 | [8 empty] | 0
64 | [11 empty] | 0 | [8 empty] | 0
65 | [11 empty] | 0 | [8 empty] | 0
66 | [11 empty] | 0 | [8 empty] | 0
67 | [11 empty] | 0 | [8 empty] | 0
68 | [11 empty] | 0 | [8 empty] | 0
合计： | [18 empty] | 0 |  | 266766.8