## 邳州公司
收料登记表填报 日期 ：2019 年 5 月 10日 填表人 ：李凤
单位：江苏大力神管桩有限公司
序号 | 到厂时间 | 送料人相关信息 | [5 empty] | 物品相关信息（参数指标等） | [11 empty] | 结算信息 |  |  | 检验员 | 过磅员 | 备注
| 时 分 | 车号 | 车主姓名 （客户） | 司机姓名 | 司机手机号 | 所属车队 | 磅单单号 | 入库单号 | 品名 | 规格 | 毛重t | 皮重t | 净重t | 含水率% | 含泥量% | 细度模数 | 级配区/颗粒级配 | 压碎值% | 扣杂质t | 结算重量 | 单价/元 | 金额/元
1 | 6:33 | 鲁QV8954 | 孙立 | 刘东喜 | 13921762980 | 李海洋 | 13358 | WIN0050451 | 石子 | 1-2# | 102.1 | 23.24 | 78.86 |  |  |  | 良好 | 7 | 0.56 | 78.3 | 98 | 7673.4 | 李凤 | 马娜 | 含泥块，退货
2 | 8:16 | 鲁QV8530 | 周闻声 | 杨武峰 | 13382661279 | 李海洋 | 13361 | WIN0050451 | 石子 | 1-2# | 93.86 | 21.8 | 72.06 |  |  |  | 良好 | 8 | 1.56 | 70.5 | 98 | 6909 | 刘会良 | 李彤彤 | 三车间
3 | 17:45 | 苏C7T337 | 李全亮 | 杨昭清 | 17768260863 | 庄团结 | 13363 | WIN0050450 | 机制砂 | 中粗砂 | 110.1 | 22.54 | 87.56 | 7 | 2 | 2.8 | Ⅱ区 |  | 2.66 | 84.9 | 119 | 10103.1 | 王尧 | 马娜
4 | 17:49 | 苏CU6999 | 刘国霞 | 张雷 | 18344888080 | 庄团结 | 13364 | WIN0050450 | 机制砂 | 中粗砂 | 104.3 | 22.46 | 81.84 | 7 | 2 | 2.8 | Ⅱ区 |  | 2.54 | 79.3 | 119 | 9436.7 | 王尧 | 马娜
5 | 17:58 | 苏C1T986 | 李全亮 | 刘刚林 | 19984684567 | 庄团结 | 13365 | WIN0050450 | 机制砂 | 中粗砂 | 110.04 | 22.98 | 87.06 | 7 | 2 | 2.8 | Ⅱ区 |  | 2.66 | 84.4 | 119 | 10043.6 | 王尧 | 马娜
6 | 20:26 | 鲁Q956BY | 王正方 | 杜祥波 | 15162009688 | 李海洋 | 13366 | WIN0050451 | 石子 | 1-2# | 99.44 | 18.76 | 80.68 |  |  |  | 良好 | 7 | 0.58 | 80.1 | 98 | 7849.8 | 王尧 | 马娜
7 | 20:46 | 苏CGD838 | 王浩 | 张玉 | 13626150626 | 李海洋 | 13367 | WIN0050451 | 石子 | 1-2# | 88.8 | 19.82 | 68.96 |  |  |  | 良好 | 7 | 0.58 | 68.4 | 98 | 6703.2 | 王尧 | 马娜
8 | 3:11 | 鲁QV9022 | 孙立 | 谭海洋 | 18762206092 | 李海洋 | 13368 | WIN0050451 | 石子 | 1-2# | 105 | 23.96 | 841.04 |  |  |  | 良好 | 8 | 1.54 | 79.5 | 98 | 7791 | 王尧 | 马娜
9 | 2:18 | 鲁QV7771 | 孙立 | 张海亮 | 17712028977 | 李海洋 | 13369 | WIN0050451 | 石子 | 1-2# | 105.2 | 23.6 | 81.6 |  |  |  | 良好 | 7 | 0.5 | 81.1 | 98 | 7947.8 | 王尧 | 马娜
10 | 2:27 | 鲁Q506BE | 戴春宇 | 张胜 | 15105202990 | 李海洋 | 13370 | WIN0050451 | 石子 | 1-2# | 79.42 | 18.32 | 61.1 |  |  |  | 良好 | 8 | 1 | 60.1 | 98 | 5889.8 | 王尧 | 马娜
[13 empty] | 1540.76 | [6 empty] | 766.6 |  | 80347.4