## 邳州公司
收料登记表填报 日期 ：2019 年 5 月 14日 填表人 ：李凤
单位：江苏大力神管桩有限公司
序号 | 到厂时间 | 送料人相关信息 | [5 empty] | 物品相关信息（参数指标等） | [11 empty] | 结算信息 |  |  | 检验员 | 过磅员 | 备注
| 时 分 | 车号 | 车主姓名 （客户） | 司机姓名 | 司机手机号 | 所属车队 | 磅单单号 | 入库单号 | 品名 | 规格 | 毛重t | 皮重t | 净重t | 含水率% | 含泥量% | 细度模数 | 级配区/颗粒级配 | 压碎值% | 扣杂质t | 结算重量 | 单价/元 | 金额/元
1 | 8:09 | 鲁QV8530 | 孙立 | 蒋学武 | 1777228098 | 李海洋 | 13440 | WIN0050500 | 石子 | 1-2# | 94.1 | 21.7 | 72.4 |  |  |  | 良好 | 7 | 1.5 | 70.9 | 103 | 7302.7 | 李凤 | 杜娥
2 | 16:56 | 鲁QV7771 | 孙立 | 张海亮 | 17712028977 | 李海洋 | 退货 |  | 石子 | 1-2# | [6 empty] | 含泥块、大块 |  |  |  |  | 0 | 李凤 | 马娜 | 含泥块、大块，退货
3 | 20:17 | 苏CGP356 | 张赛赛 | 张飞 | 18251742399 | 李海洋 | 13442 | WIN0050498 | 机制砂 | 中粗砂 | 93.54 | 21.48 | 72.06 | 6 | 1.5 | 2.9 | Ⅱ区 |  | 1.46 | 70.6 | 119 | 8401.4 | 冯忠华 | 马娜
4 | 20:19 | 苏CGF365 | 冯永清 | 崔学良 | 13775854328 | 李海洋 | 13443 | WIN0050498 | 机制砂 | 中粗砂 | 96.44 | 22 | 74.44 | 6 | 1.5 | 2.9 | Ⅱ区 |  | 1.54 | 72.9 | 119 | 8675.1 | 冯忠华 | 马娜
5 | 20:35 | 苏CGA040 | 冯永盛 | 赵东亚 | 15062043566 | 李海洋 | 13445 | WIN0050498 | 机制砂 | 中粗砂 | 95.78 | 21.16 | 74.62 | 6 | 1.5 | 2.9 | Ⅱ区 |  | 1.52 | 73.1 | 119 | 8698.9 | 冯忠华 | 马娜
6 | 21:15 | 鲁Q323CD | 冯永盛 | 卓昌银 | 18168615153 | 李海洋 | 13447 | WIN0050498 | 机制砂 | 中粗砂 | 96.92 | 23.36 | 73.56 | 6 | 1.5 | 2.9 | Ⅱ区 |  | 1.56 | 72 | 119 | 8568 | 冯忠华 | 马娜
7 | 3:40 | 苏CGA040 | 冯永盛 | 赵东亚 | 15062043566 | 李海洋 | 13449 | WIN0050498 | 机制砂 | 中粗砂 | 89.52 | 2134 | 68.18 | 6 | 1.8 | 2.9 | Ⅱ区 |  | 1.38 | 66.8 | 119 | 7949.2 | 冯忠华 | 马娜
8 | 3:42 | 苏CGP356 | 张赛赛 | 张飞 | 18251742399 | 李海洋 | 13450 | WIN0050498 | 机制砂 | 中粗砂 | 93.58 | 21.34 | 72.34 | 6 | 1.8 | 2.9 | Ⅱ区 |  | 1.54 | 70.7 | 119 | 8413.3 | 冯忠华 | 马娜
9 | 3:45 | 苏CGF365 | 冯永清 | 崔学良 | 13775854328 | 李海洋 | 13451 | WIN0050498 | 机制砂 | 中粗砂 | 92.36 | 21.44 | 70.92 | 6 | 1.8 | 2.9 | Ⅱ区 |  | 1.42 | 69.5 | 119 | 8270.5 | 冯忠华 | 马娜
10 | 3:48 | 鲁Q323CD | 冯永盛 | 卓昌银 | 18168615153 | 李海洋 | 13452 | WIN0050498 | 机制砂 | 中粗砂 | 92.54 | 23.5 | 69.04 | 6 | 1.8 | 2.9 | Ⅱ区 |  | 1.44 | 67.6 | 119 | 8044.4 | 冯忠华 | 马娜
11 | 4:10 | 鲁Q627AP | 宫东明 | 宫东明 | 15253915869 | 杨需 | 13453 | WIN0050499 | 机制砂 | 中粗砂 | 93.76 | 22.68 | 71.08 | 6 | 1.8 | 2.9 | Ⅱ区 |  | 1.48 | 69.6 | 119 | 8282.4 | 冯忠华 | 马娜
12 | 4:13 | 苏C2A698 | 高雷 | 高雷 | 13913462579 | 杨需 | 13454 | WIN0050499 | 机制砂 | 中粗砂 | 107.12 | 29.4 | 77.72 | 6 | 1.8 | 2.9 | Ⅱ区 |  | 1.62 | 76.1 | 119 | 9055.9 | 冯忠华 | 马娜
合计 | [12 empty] | 796.36 | [6 empty] | 779.8 |  | 91661.8

## 巨野分公司
收料登记表填报 日期 2019年 5 月 14 日 填表人 ：杨振华
单位：江苏大力神管桩有限公司巨野分公司
序号 | 到厂时间 | 送料人相关信息 |  |  |  |  | 物品相关信息（参数指标等） | [11 empty] | 结算信息 |  |  | 检验员 | 过磅员 | 备注
| 时 分 | 车号 | 车主姓名 | 司机姓名 | 司机手机号 | 所属车队 | 入库单号 | 品名 | 规格 | 毛重 | 皮重 | 净重 | 含水率% | 含泥量% | 细度模数 | 级配区 | 压碎值 | 扣杂质t | 结算重量 | 单价 | 金额
1 | 6:16 | 鲁HW0617 | 张兆群 | 张兆群 | 15153785444 | 李广坤 | 013745 | 石子 | 1--2 | 30.02 | 8.59 | 21.43 | [5 empty] | 01T | 20.4 | 97 | 1978.8 | 冯海英 | 聂恒光
2 | 6:18 | 鲁RN9839 | 米强栋 | 米强栋 | 18953005713 | 英良运输 | 013746 | 石子 | 1--2 | 50.34 | 16.24 | 34.1 | [5 empty] | 0.1T | 34 | 97 | 3298 | 冯海英 | 聂恒光
3 | 6:20 | 鲁RM2498 | 魏庆如 | 崔伟标 | 13061551313 | 英良运输 | 013747 | 石子 | 1--2 | 49.64 | 15.96 | 33.68 | [5 empty] | 0.1T | 33.5 | 535 | 17922.5 | 冯海英 | 聂恒光
4 | 6:53 | 鲁RJ1282 | 王彦钦 | 徐龙福 | 17753053016 | 巨野中联 | 013748 | 水泥 | PO42.5 | 99.16 | 26.38 | 72.78 | [5 empty] | 0.3% | 72.56 | 535 | 38819.6 | 冯海英 | 聂恒光
5 | 6:56 | 鲁RK1976 | 王彦钦 | 宋彦兵 | 15966330156 | 巨野中联 | 013749 | 水泥 | PO42.5 | 99.53 | 26.37 | 73.16 | [5 empty] | 0.3% | 72.94 | 97 | 7075.18 | 冯海英 | 聂恒光
6 | 8:26 | 鲁RN5188 | 李斌 | 安孔青 | 15163023899 | 李广坤 | 013750 | 石子 | 1--2 | 27.51 | 8.55 | 18.96 | [5 empty] | 0.8T | 18.1 | 97 | 1755.7 | 冯海英 | 聂恒光
7 | 8:28 | 鲁RL7377 | 李斌 | 常云龙 | 18264007774 | 李广坤 | 013751 | 石子 | 1--2 | 26.79 | 8.49 | 18.3 | [5 empty] | 0.8T | 17.5 | 97 | 1697.5 | 冯海英 | 聂恒光
8 | 8:30 | 鲁RN9995 | 李兆春 | 李兆春 | 13305403315 | 李广坤 | 013752 | 石子 | 1--2 | 51.78 | 15.1 | 36.68 | [5 empty] | 0.2T | 36.4 | 97 | 3530.8 | 冯海英 | 聂恒光
9 | 9:03 | 鲁JB2331 | 王磊 | 王磊 | 15006574352 | 郑言克 | 013753 | 石子 | 1--2 | 49.5 | 14.59 | 34.91 | [5 empty] | 0.1T | 34.8 | 97 | 3375.6 | 冯海英 | 聂恒光
10 | 10:02 | 鲁H78E87 | 张庆刚 | 马计 | 15853706592 | 郑言克 | 013754 | 石子 | 1--2 | 50.37 | 15.89 | 34.48 | [5 empty] | 0.1T | 34.3 | 97 | 3327.1 | 冯海英 | 聂恒光
11 | 10:41 | 鲁RN9829 | 魏翔远 | 魏翔远 | 15854038599 | 英良运输 | 013755 | 石子 | 1--2 | 49.35 | 16.17 | 33.18 | [5 empty] | 0.1T | 33 | 97 | 3201 | 冯海英 | 聂恒光
12 | 10:43 | 鲁RM2498 | 魏庆如 | 崔保东 | 18953075722 | 英良运输 | 013756 | 石子 | 1--2 | 50.87 | 15.89 | 34.98 | [5 empty] | 0.1T | 34.8 | 97 | 3375.6 | 冯海英 | 聂恒光
13 | 11:06 | 鲁H96E65 | 郭凯 | 郭凯 | 15064777797 | 英良运输 | 013757 | 石子 | 1--2 | 49.73 | 16.49 | 33.24 | [5 empty] | 0.1T | 33.1 | 97 | 3210.7 | 冯海英 | 聂恒光
14 | 12:00 | 鲁H63E30 | 白传青 | 白传青 | 18854791828 | 郑言克 | 013758 | 石子 | 1--2 | 48.56 | 15.83 | 32.73 | [5 empty] | 0.2T | 32.5 | 97 | 3152.5 | 冯海英 | 聂恒光
15 | 14:28 | 鲁RN5188 | 李斌 | 安孔青 | 15163023899 | 李广坤 | 013759 | 石子 | 1--2 | 28.32 | 8.53 | 19.79 | [5 empty] | 0.1T | 19.6 | 97 | 1901.2 | 冯海英 | 聂恒光
16 | 14:30 | 鲁JA4773 | 王双喜 | 王恩军 | 15588714111 | 郑言克 | 013760 | 石子 | 1--2 | 49.54 | 14.47 | 35.07 | [5 empty] | 0.1T | 34.9 | 97 | 3385.3 | 冯海英 | 聂恒光
17 | 14:32 | 鲁JB2331 | 王磊 | 王磊 | 15006574352 | 郑言克 | 013761 | 石子 | 1--2 | 49.49 | 14.56 | 34.93 | [5 empty] | 0.1T | 34.8 | 97 | 3375.6 | 冯海英 | 聂恒光
18 | 14:39 | 鲁RN9995 | 李兆春 | 李兆春 | 13305403315 | 李广坤 | 013762 | 石子 | 1--2 | 45.93 | 15.04 | 30.89 | [5 empty] | 0.1T | 30.7 | 97 | 2977.9 | 冯海英 | 聂恒光
19 | 14:57 | 鲁H78E87 | 张庆刚 | 马计 | 15853706592 | 郑言克 | 013763 | 石子 | 1--2 | 49.54 | 15.83 | 33.71 | [5 empty] | 0.1T | 33.6 | 97 | 3259.2 | 冯海英 | 聂恒光
20 | 15:22 | 鲁RN9829 | 魏翔远 | 魏翔远 | 15854038599 | 英良运输 | 013764 | 石子 | 1--2 | 49.37 | 16.12 | 33.25 | [5 empty] | 0.1T | 33.1 | 97 | 3210.7 | 冯海英 | 聂恒光
21 | 15:24 | 鲁RM2498 | 魏庆如 | 崔保东 | 18953075722 | 英良运输 | 013765 | 石子 | 1--2 | 49.45 | 15.82 | 33.63 | [5 empty] | 0.1T | 33.5 | 97 | 3249.5 | 冯海英 | 聂恒光
22 | 16:18 | 鲁H96E65 | 郭凯 | 郭凯 | 15064777797 | 英良运输 | 013766 | 石子 | 1--2 | 49.42 | 16.43 | 32.99 | [5 empty] | 0.1T | 32.8 | 97 | 3181.6 | 冯海英 | 聂恒光
23 | 16:23 | 鲁H63E30 | 白传青 | 白传青 | 18854791828 | 郑言克 | 013767 | 石子 | 1--2 | 49.9 | 15.78 | 34.12 | [5 empty] | 0.1T | 34 | 97 | 3298 | 冯海英 | 聂恒光
24 | 18:40 | 鲁RN5188 | 李斌 | 安孔青 | 15163023899 | 李广坤 | 013768 | 石子 | 1--2 | 27.75 | 8.51 | 19.24 | [5 empty] | 0.1T | 19.1 | 97 | 1852.7 | 冯海英 | 聂恒光
25 | 18:57 | 鲁H78E87 | 张庆刚 | 马计 | 15853706592 | 郑言克 | 013769 | 石子 | 1--2 | 49.77 | 15.79 | 33.98 | [5 empty] | 0.1T | 33.8 | 97 | 3278.6 | 冯海英 | 聂恒光
26 | 19:18 | 鲁RN9829 | 魏翔远 | 魏翔远 | 15854038599 | 英良运输 | 013770 | 石子 | 1--2 | 49.44 | 16.16 | 33.28 | [5 empty] | 0.1T | 33.1 | 97 | 3210.7 | 冯海英 | 聂恒光
27 | 19:20 | 鲁RM2498 | 魏庆如 | 崔保东 | 18953075722 | 英良运输 | 013771 | 石子 | 1--2 | 51.6 | 15.78 | 35.82 | [5 empty] | 0.1T | 35.7 | 97 | 3462.9 | 冯海英 | 聂恒光
28 | 19:47 | 鲁H96E65 | 郭凯 | 郭凯 | 15064777797 | 英良运输 | 013772 | 石子 | 1--2 | 49.73 | 16.4 | 33.33 | [5 empty] | 0.1T | 33.2 | 97 | 3220.4 | 冯海英 | 聂恒光
29 | 20:53 | 鲁JA4773 | 王双喜 | 王恩军 | 15588714111 | 郑言克 | 013773 | 石子 | 1--2 | 49.29 | 14.42 | 34.87 | [5 empty] | 0.1T | 34.7 | 97 | 3365.9 | 冯海英 | 聂恒光
30 | 21:13 | 鲁RE5553 | 陈长秋 | 侯代华 | 13695308751 | 英良运输 | 013774 | 机制沙 | 中粗 | 49.35 | 16.14 | 33.21 | [5 empty] | 0.1T | 33.1 | 139 | 4600.9 | 冯海英 | 聂恒光
31 | 21:20 | 鲁PC6907 | 陈长秋 | 姚树习 | 15753010056 | 英良运输 | 013775 | 机制沙 | 中粗 | 46.2 | 14.02 | 32.18 | [5 empty] | 0.1T | 32 | 139 | 4448 | 冯海英 | 聂恒光
32 | 21:22 | 鲁RM3845 | 陈长秋 | 张先会 | 15990979156 | 英良运输 | 013776 | 机制沙 | 中粗 | 49 | 15.06 | 33.94 | [5 empty] | 0.1T | 33.8 | 139 | 4698.2 | 冯海英 | 聂恒光
33 | 21:25 | 鲁PH8532 | 陈平西 | 任重连 | 18661581646 | 英良运输 | 013777 | 机制沙 | 中粗 | 46.42 | 14.04 | 32.38 | [5 empty] | 0.1T | 32.2 | 139 | 4475.8 | 冯海英 | 聂恒光
34 | [11 empty] | 0 | [8 empty] | 0
35 | [11 empty] | 0 | [8 empty] | 0
36 | [11 empty] | 0 | [8 empty] | 0
37 | [11 empty] | 0 | [8 empty] | 0
38 | [11 empty] | 0 | [8 empty] | 0
39 | [11 empty] | 0 | [8 empty] | 0
40 | [11 empty] | 0 | [8 empty] | 0
41 | [11 empty] | 0 | [8 empty] | 0
42 | [11 empty] | 0 | [8 empty] | 0
43 | [11 empty] | 0 | [8 empty] | 0
44 | [11 empty] | 0 | [8 empty] | 0
45 | [11 empty] | 0 | [8 empty] | 0
46 | [11 empty] | 0 | [8 empty] | 0
47 | [11 empty] | 0 | [8 empty] | 0
48 | [11 empty] | 0 | [8 empty] | 0
49 | [11 empty] | 0 | [8 empty] | 0
50 | [11 empty] | 0 | [8 empty] | 0
51 | [11 empty] | 0 | [8 empty] | 0
52 | [11 empty] | 0 | [8 empty] | 0
53 | [11 empty] | 0 | [8 empty] | 0
54 | [11 empty] | 0 | [8 empty] | 0
55 | [11 empty] | 0 | [8 empty] | 0
56 | [11 empty] | 0 | [8 empty] | 0
57 | [11 empty] | 0 | [8 empty] | 0
58 | [11 empty] | 0 | [8 empty] | 0
59 | [11 empty] | 0 | [8 empty] | 0
60 | [11 empty] | 0 | [8 empty] | 0
61 | [11 empty] | 0 | [8 empty] | 0
62 | [11 empty] | 0 | [8 empty] | 0
63 | [11 empty] | 0 | [8 empty] | 0
64 | [11 empty] | 0 | [8 empty] | 0
65 | [11 empty] | 0 | [8 empty] | 0
66 | [11 empty] | 0 | [8 empty] | 0
67 | [11 empty] | 0 | [8 empty] | 0
68 | [11 empty] | 0 | [8 empty] | 0
合计： | [18 empty] | 0 |  | 160173.68