## 邳州公司
收料登记表填报 日期 ：2019 年 5 月 15日 填表人 ：李凤
单位：江苏大力神管桩有限公司
序号 | 到厂时间 | 送料人相关信息 | [5 empty] | 物品相关信息（参数指标等） | [11 empty] | 结算信息 |  |  | 检验员 | 过磅员 | 备注
| 时 分 | 车号 | 车主姓名 （客户） | 司机姓名 | 司机手机号 | 所属车队 | 磅单单号 | 入库单号 | 品名 | 规格 | 毛重t | 皮重t | 净重t | 含水率% | 含泥量% | 细度模数 | 级配区/颗粒级配 | 压碎值% | 扣杂质t | 结算重量 | 单价/元 | 金额/元
1 | 20:23 | 鲁Q515BZ | 冯波 | 郭方猛 | 13813273822 | 段俊成 | 13461 | WIN0050511 | 石子 | 1-5# | 109.56 | 26.8 | 82.76 |  |  |  | 良好 | 7 | 1.06 | 81.7 | 95 | 7761.5 | 杨家辉 | 马娜
2 | 20:46 | 苏CGQ817 | 陈建 | 黄海波 | 18114797999 | 丁庆余 | 13463 | WIN0050513 | 石子 | 1-2# | 111.74 | 22.66 | 89.08 |  |  |  | 良好 | 7 | 1.08 | 88 | 100 | 8800 | 杨家辉 | 马娜
3 | 20:48 | 苏C1T817 | 陈建 | 刘明亮 | 18151890009 | 丁庆余 | 13464 | WIN0050513 | 石子 | 1-2# | 102.14 | 23.1 | 79.04 |  |  |  | 良好 | 7 | 1.04 | 78 | 100 | 7800 | 杨家辉 | 马娜
4 | 20:50 | 苏CJW885 | 陈建 | 任士威 | 18352212987 | 丁庆余 | 13465 | WIN0050513 | 石子 | 1-2# | 103.12 | 23.02 | 80.1 |  |  |  | 良好 | 7 | 1 | 79.1 | 100 | 7910 | 杨家辉 | 马娜
5 | 22:18 | 苏CGA040 | 冯永盛 | 赵东亚 | 15062043566 | 李海洋 | 13468 | WIN0050510 | 机制砂 | 中粗砂 | 90.26 | 21.54 | 68.72 | 8 | 2 | 2.9 | Ⅱ区 |  | 2.82 | 65.9 | 119 | 7842.1 | 杨家辉 | 马娜
6 | 22:20 | 苏CGF365 | 冯永清 | 崔学良 | 13775854328 | 李海洋 | 13469 | WIN0050510 | 机制砂 | 中粗砂 | 90.42 | 21.54 | 68.88 | 8 | 2 | 2.9 | Ⅱ区 |  | 2.78 | 66.1 | 119 | 7865.9 | 杨家辉 | 马娜
7 | 22:20 | 苏CGP356 | 张赛赛 | 张飞 | 18251742399 | 李海洋 | 13470 | WIN0050510 | 机制砂 | 中粗砂 | 88.58 | 21.66 | 66.92 | 8 | 2 | 2.9 | Ⅱ区 |  | 2.72 | 64.2 | 119 | 7639.8 | 杨家辉 | 马娜
8 | 2:40 | 鲁Q323CD | 冯永盛 | 卓昌银 | 18168615153 | 李海洋 | 13472 | WIN0050510 | 机制砂 | 中粗砂 | 93.3 | 23.3 | 70 | 10 | 2 | 2.9 | Ⅱ区 |  | 4.2 | 65.8 | 119 | 7830.2 | 杨家辉 | 马娜
9 | 4:02 | 苏CGA040 | 冯永盛 | 赵东亚 | 15062043566 | 李海洋 | 13473 | WIN0050510 | 机制砂 | 中粗砂 | 95.34 | 21.32 | 74.02 | 9 | 2.4 | 2.9 | Ⅱ区 |  | 3.72 | 70.3 | 119 | 8365.7 | 杨家辉 | 马娜
10 | 4:05 | 苏CGF365 | 冯永清 | 崔学良 | 13775854328 | 李海洋 | 13474 | WIN0050510 | 机制砂 | 中粗砂 | 92 | 21.48 | 70.52 | 9 | 2.4 | 2.9 | Ⅱ区 |  | 3.62 | 66.9 | 119 | 7961.1 | 杨家辉 | 马娜
11 | 4:07 | 苏CGP356 | 张赛赛 | 张飞 | 18251742399 | 李海洋 | 13475 | WIN0050510 | 机制砂 | 中粗砂 | 98.82 | 21.48 | 77.34 | 9 | 2.4 | 2.9 | Ⅱ区 |  | 3.94 | 73.4 | 119 | 8734.6 | 杨家辉 | 马娜
12 | 4:08 | 苏CGV338 | 高雷 | 李城市 | 13913462579 | 庄团结 | 13476 | WIN0050509 | 机制砂 | 中粗砂 | 91.5 | 21.52 | 69.98 | 7 | 1.8 | 2.9 | Ⅱ区 |  | 2.18 | 67.8 | 119 | 8068.2 | 杨家辉 | 马娜
13 | 4:11 | 鲁Q627AP | 宫东明 | 宫东明 | 15253915869 | 庄团结 | 13477 | WIN0050509 | 机制砂 | 中粗砂 | 92.82 | 22.58 | 70.24 | 7 | 1.8 | 2.9 | Ⅱ区 |  | 2.14 | 68.1 | 119 | 8103.9 | 杨家辉 | 马娜
14 | 4:14 | 苏CGS000 | 周桂林 | 刘宝云 | 18906019310 | 庄团结 | 13478 | WIN0050509 | 机制砂 | 中粗砂 | 90.82 | 21.92 | 68.9 | 7 | 1.8 | 2.9 | Ⅱ区 |  | 2.1 | 66.8 | 119 | 7949.2 | 杨家辉 | 马娜
15 | 4:16 | 苏C2A698 | 高雷 | 高雷 | 13913462579 | 庄团结 | 13479 | WIN0050509 | 机制砂 | 中粗砂 | 111.66 | 29.34 | 82.32 | 7 | 1.8 | 2.9 | Ⅱ区 |  | 2.52 | 79.8 | 119 | 9496.2 | 杨家辉 | 马娜
16 | 4:46 | 鲁Q718BG | 陈雷 | 孙明 | 1806714006 | 李海洋 | 13480 | WIN0050512 | 石子 | 1-2# | 106.04 | 23.36 | 82.68 |  |  |  | 良好 | 7 | 1.08 | 81.6 | 100 | 8160 | 杨家辉 | 马娜
合计 | [12 empty] | 1201.5 | [6 empty] | 1163.5 |  | 130288.4

## 巨野分公司
收料登记表填报 日期 2019年 5 月 15 日 填表人 ：杨振华
单位：江苏大力神管桩有限公司巨野分公司
序号 | 到厂时间 | 送料人相关信息 |  |  |  |  | 物品相关信息（参数指标等） | [11 empty] | 结算信息 |  |  | 检验员 | 过磅员 | 备注
| 时 分 | 车号 | 车主姓名 | 司机姓名 | 司机手机号 | 所属车队 | 入库单号 | 品名 | 规格 | 毛重 | 皮重 | 净重 | 含水率% | 含泥量% | 细度模数 | 级配区 | 压碎值 | 扣杂质t | 结算重量 | 单价 | 金额
1 | 6:42 | 鲁RN9829 | 魏翔远 | 魏翔远 | 15854038599 | 英良运输 | 013778 | 石子 | 1--2 | 50.79 | 16.05 | 34.74 | [5 empty] | 0.1T | 34.6 | 97 | 3356.2 | 冯海英 | 聂恒光
2 | 6:44 | 鲁RM2498 | 魏庆如 | 崔保东 | 18953075722 | 英良运输 | 013779 | 石子 | 1--2 | 52.44 | 16.14 | 36.3 | [5 empty] | 0.1T | 36.2 | 97 | 3511.4 | 冯海英 | 聂恒光
3 | 6:47 | 鲁RJ5036 | 孙永海 | 郭胜全 | 13395406029 | 孙永海 | 013780 | 钢棒 | &10.7 | 49.27 | 14.25 | 35.02 | [5 empty] | 0.3% | 35.02 |  | 0 | 冯海英 | 聂恒光
4 | 8:34 | 鲁RL7377 | 李斌 | 常云龙 | 18264007774 | 李广坤 | 013781 | 石子 | 1--2 | 26.89 | 8.46 | 18.43 | [5 empty] | 0.8T | 17.6 | 97 | 1707.2 | 冯海英 | 聂恒光
5 | 8:36 | 鲁RN5188 | 李斌 | 安孔青 | 15163023899 | 李广坤 | 013782 | 石子 | 1--2 | 27.13 | 8.58 | 18.55 | [5 empty] | 0.8T | 17.7 | 97 | 1716.9 | 冯海英 | 聂恒光
6 | 9:12 | 鲁RN9995 | 李兆春 | 李兆春 | 13305403315 | 李广坤 | 013783 | 石子 | 1--2 | 51.02 | 15.01 | 36.01 | [5 empty] | 0.8T | 35.2 | 97 | 3414.4 | 冯海英 | 聂恒光
7 | 13:00 | 鲁RN9839 | 米强栋 | 米强栋 | 18953005713 | 英良运输 | 013784 | 机制沙 | 中粗 | 49.24 | 16.07 | 33.17 | [5 empty] | 0.2T | 32.9 | 139 | 4573.1 | 冯海英 | 聂恒光
8 | 13:02 | 鲁RM2498 | 魏庆如 | 崔伟标 | 13061551313 | 英良运输 | 013785 | 机制沙 | 中粗 | 50.78 | 16.18 | 34.6 | [5 empty] | 0.2T | 34.5 | 139 | 4795.5 | 冯海英 | 聂恒光
9 | 15:41 | 鲁RL7377 | 李斌 | 常云龙 | 18264007774 | 李广坤 | 013786 | 石子 | 1--2 | 27.67 | 8.56 | 19.11 | [5 empty] | 0.2T | 18.9 | 97 | 1833.3 | 冯海英 | 聂恒光
10 | 16:30 | 鲁RK0329 | 陈长秋 | 张华洗 | 15615708910 | 英良运输 | 013787 | 机制沙 | 中粗 | 49.5 | 15.43 | 34.07 | [5 empty] | 0.2T | 33.8 | 139 | 4698.2 | 冯海英 | 聂恒光
11 | 16:32 | 鲁RM3845 | 陈长秋 | 张先会 | 15990979156 | 英良运输 | 013788 | 机制沙 | 中粗 | 48.64 | 14.93 | 33.71 | [5 empty] | 0.1T | 33.6 | 139 | 4670.4 | 冯海英 | 聂恒光
12 | 16:34 | 鲁PC6907 | 陈长秋 | 姚树习 | 15753010056 | 英良运输 | 013789 | 机制沙 | 中粗 | 45.9 | 13.94 | 31.96 | [5 empty] | 0.1T | 31.8 | 139 | 4420.2 | 冯海英 | 聂恒光
13 | 16:44 | 鲁RN5188 | 李斌 | 安孔青 | 15163023899 | 李广坤 | 013790 | 石子 | 1--2 | 28.08 | 8.55 | 19.53 | [5 empty] | 0.3T | 19.2 | 97 | 1862.4 | 冯海英 | 聂恒光
14 | 17:14 | 鲁RN9839 | 米强栋 | 米强栋 | 18953005713 | 英良运输 | 013791 | 石子 | 1--2 | 50.01 | 16.24 | 33.77 | [5 empty] | 0.2T | 33.5 | 97 | 3249.5 | 冯海英 | 聂恒光
15 | 16:16 | 鲁RM2498 | 魏庆如 | 崔伟标 | 13061551313 | 英良运输 | 013792 | 石子 | 1--2 | 49.47 | 16.05 | 33.42 | [5 empty] | 0.2T | 33.2 | 97 | 3220.4 | 冯海英 | 聂恒光
16 | 20:14 | 鲁RM7658 | 谢洪涛 | 谢洪涛 | 15106407336 | 英良运输 | 013793 | 机制沙 | 中粗 | 48.29 | 16.54 | 31.75 | [5 empty] | 0.1T | 31.6 | 139 | 4392.4 | 冯海英 | 聂恒光
17 | 20:16 | 鲁RM1853 | 狄方丁 | 狄方丁 | 17661385222 | 英良运输 | 013794 | 机制沙 | 中粗 | 48.6 | 15.61 | 32.99 | [5 empty] | 0.1T | 32.8 | 139 | 4559.2 | 冯海英 | 聂恒光
18 | 20:18 | 鲁RM6981 | 黄国栋 | 黄国栋 | 13583034566 | 英良运输 | 013795 | 机制沙 | 中粗 | 48.62 | 16.14 | 32.48 | [5 empty] | 0.1T | 32.3 | 139 | 4489.7 | 冯海英 | 聂恒光
19 | 20:21 | 鲁RJ1282 | 王彦钦 | 徐龙福 | 17753053016 | 巨野中联 | 013796 | 水泥 | PO42.5 | 98.69 |  | 98.69 | [5 empty] | 0.3% |  |  | 0 | 冯海英 | 聂恒光 | 转16号
20 | 20:24 | 鲁RK1976 | 王彦钦 | 宋彦兵 | 15966330156 | 巨野中联 | 013797 | 水泥 | PO42.5 | 99.51 | 26.03 | 73.48 | [5 empty] | 0.3% | 73.26 | 535 | 39194.1 | 冯海英 | 聂恒光
21 | 21:47 | 鲁RN9839 | 米强栋 | 米强栋 | 18953005713 | 英良运输 | 013798 | 石子 | 1--2 | 51.13 | 16.2 | 34.93 | [5 empty] | 0.1T | 34.8 | 97 | 3375.6 | 冯海英 | 聂恒光
22 | 21:57 | 鲁RM2498 | 魏庆如 | 崔伟标 | 13061551313 | 英良运输 | 013799 | 石子 | 1--2 | 49.6 | 16 | 33.6 | [5 empty] | 0.1T | 33.5 | 97 | 3249.5 | 冯海英 | 聂恒光
34 | [11 empty] | 0 | [8 empty] | 0
35 | [11 empty] | 0 | [8 empty] | 0
36 | [11 empty] | 0 | [8 empty] | 0
37 | [11 empty] | 0 | [8 empty] | 0
38 | [11 empty] | 0 | [8 empty] | 0
39 | [11 empty] | 0 | [8 empty] | 0
40 | [11 empty] | 0 | [8 empty] | 0
41 | [11 empty] | 0 | [8 empty] | 0
42 | [11 empty] | 0 | [8 empty] | 0
43 | [11 empty] | 0 | [8 empty] | 0
44 | [11 empty] | 0 | [8 empty] | 0
45 | [11 empty] | 0 | [8 empty] | 0
46 | [11 empty] | 0 | [8 empty] | 0
47 | [11 empty] | 0 | [8 empty] | 0
48 | [11 empty] | 0 | [8 empty] | 0
49 | [11 empty] | 0 | [8 empty] | 0
50 | [11 empty] | 0 | [8 empty] | 0
51 | [11 empty] | 0 | [8 empty] | 0
52 | [11 empty] | 0 | [8 empty] | 0
53 | [11 empty] | 0 | [8 empty] | 0
54 | [11 empty] | 0 | [8 empty] | 0
55 | [11 empty] | 0 | [8 empty] | 0
56 | [11 empty] | 0 | [8 empty] | 0
57 | [11 empty] | 0 | [8 empty] | 0
58 | [11 empty] | 0 | [8 empty] | 0
59 | [11 empty] | 0 | [8 empty] | 0
60 | [11 empty] | 0 | [8 empty] | 0
61 | [11 empty] | 0 | [8 empty] | 0
62 | [11 empty] | 0 | [8 empty] | 0
63 | [11 empty] | 0 | [8 empty] | 0
64 | [11 empty] | 0 | [8 empty] | 0
65 | [11 empty] | 0 | [8 empty] | 0
66 | [11 empty] | 0 | [8 empty] | 0
67 | [11 empty] | 0 | [8 empty] | 0
68 | [11 empty] | 0 | [8 empty] | 0
合计： | [18 empty] | 0 |  | 106289.6