## 邳州公司
收料登记表填报 日期 ：2019 年 5 月 16日 填表人 ：李凤
单位：江苏大力神管桩有限公司
序号 | 到厂时间 | 送料人相关信息 | [5 empty] | 物品相关信息（参数指标等） | [11 empty] | 结算信息 |  |  | 检验员 | 过磅员 | 备注
| 时 分 | 车号 | 车主姓名 （客户） | 司机姓名 | 司机手机号 | 所属车队 | 磅单单号 | 入库单号 | 品名 | 规格 | 毛重t | 皮重t | 净重t | 含水率% | 含泥量% | 细度模数 | 级配区/颗粒级配 | 压碎值% | 扣杂质t | 结算重量 | 单价/元 | 金额/元
1 | 7:16 | 鲁QV8855 | 孙立 | 姚婷辉 | 17712020577 | 李海洋 | 退货 |  | 石子 | 1-2# | [7 empty] | 14 |  |  |  |  | 李凤 |  | 压碎值较大，退货
2 | 12:40 | 鲁QV9022 | 孙立 | 谭海洋 | 18762206092 | 李海洋 | 13486 | WIN0050526 | 石子 | 1-2# | 102.4 | 23.7 | 78.7 |  |  |  | 良好 | 7 | 1 | 77.7 | 100 | 7770 | 陈金芳 | 李彤彤
3 | 16:10 | 鲁QV8954 | 孙立 | 吴伟 | 13914867594 | 李海洋 | 13492 | WIN0050526 | 石子 | 1-2# | 100.56 | 23.52 | 77.14 |  |  |  | 良好 | 7 | 1.54 | 75.6 | 100 | 7560 | 陈金芳 | 马娜
4 | 19:04 | 鲁Q718BZ | 陈磊 | 彭杰 | 16775839508 | 李海洋 | 13493 | WIN0050526 | 石子 | 1-2# | 105.02 | 23.54 | 81.48 |  |  |  | 良好 | 7 | 1.08 | 80.4 | 100 | 8040 | 冯忠华 | 马娜
5 | 20:14 | 鲁QV9022 | 孙立 | 谭海洋 | 18762206092 | 李海洋 | 13494 | WIN0050526 | 石子 | 1-2# | 101.56 | 23.92 | 77.64 |  |  |  | 良好 | 7 | 1.04 | 76.6 | 100 | 7660 | 冯忠华 | 马娜
6 | 20:56 | 鲁QV7771 | 孙立 | 张海亮 | 17712028977 | 李海洋 | 13495 | WIN0050526 | 石子 | 1-2# | 99.84 | 23.84 | 76 |  |  |  | 良好 | 7 | 1 | 75 | 100 | 7500 | 冯忠华 | 马娜
7 | 21:16 | 苏CGV338 | 高雷 | 李城市 | 13913462579 | 杨需 | 13496 | WIN0050528 | 机制砂 | 中粗砂 | 92.28 | 21.52 | 70.76 | 7 | 2.4 | 2.9 | Ⅱ区 |  | 2.16 | 68.6 | 122 | 8369.2 | 冯忠华 | 马娜
8 | 21:34 | 苏CGS000 | 周桂林 | 刘宝云 | 18906019310 | 杨需 | 13497 | WIN0050528 | 机制砂 | 中粗砂 | 89.62 | 21.68 | 67.91 | 7 | 2.4 | 2.9 | Ⅱ区 |  | 2.04 | 65.9 | 122 | 8039.8 | 冯忠华 | 马娜
9 | 22:29 | 苏CGA040 | 冯永盛 | 赵东亚 | 15062043566 | 李海洋 | 13498 | WIN0050527 | 机制砂 | 中粗砂 | 90.2 | 21.66 | 68.54 | 6 | 2 | 2.9 | Ⅱ区 |  | 1.44 | 67.1 | 122 | 8186.2 | 冯忠华 | 马娜
10 | 22:34 | 鲁Q323CD | 冯永盛 | 卓昌银 | 18168615153 | 李海洋 | 13500 | WIN0050527 | 机制砂 | 中粗砂 | 87.86 | 23.74 | 64.12 | 6 | 2 | 2.9 | Ⅱ区 |  | 1.32 | 62.8 | 122 | 7661.6 | 冯忠华 | 马娜
11 | 22:35 | 苏CGP356 | 张赛赛 | 张飞 | 18251742399 | 李海洋 | 13501 | WIN0050527 | 机制砂 | 中粗砂 | 89.64 | 21.8 | 67.84 | 6 | 2 | 2.9 | Ⅱ区 |  | 1.44 | 66.4 | 122 | 8100.8 | 冯忠华 | 马娜
12 | 22:36 | 苏CGF365 | 冯永清 | 崔学良 | 13775854328 | 李海洋 | 13502 | WIN0050527 | 机制砂 | 中粗砂 | 89.08 | 21.56 | 67.52 | 6 | 2 | 2.9 | Ⅱ区 |  | 1.42 | 66.1 | 122 | 8064.2 | 冯忠华 | 马娜
13 | 3:29 | 苏C2A698 | 高雷 | 高雷 | 13913462579 | 杨需 | 13506 | WIN0050528 | 机制砂 | 中粗砂 | 108.08 | 29.64 | 78.44 | 6 | 1.8 | 2.9 | Ⅱ区 |  | 1.64 | 76.8 | 122 | 9369.6 | 冯忠华 | 马娜
14 | 4:08 | 苏CGF365 | 冯永清 | 崔学良 | 13775854328 | 李海洋 | 13507 | WIN0050527 | 机制砂 | 中粗砂 | 88.6 | 21.36 | 67.24 | 6 | 1.8 | 2.9 | Ⅱ区 |  | 1.44 | 65.8 | 122 | 8027.6 | 冯忠华 | 马娜
15 | 4:10 | 苏CGA040 | 冯永盛 | 赵东亚 | 15062043566 | 李海洋 | 13508 | WIN0050527 | 机制砂 | 中粗砂 | 89.3 | 21.3 | 68 | 6 | 1.8 | 2.9 | Ⅱ区 |  | 1.4 | 66.6 | 122 | 8125.2 | 冯忠华 | 马娜
16 | 4:24 | 苏CGP356 | 张赛赛 | 张飞 | 18251742399 | 李海洋 | 13509 | WIN0050527 | 机制砂 | 中粗砂 | 89.98 | 21.32 | 68.66 | 6 | 1.8 | 2.9 | Ⅱ区 |  | 1.46 | 67.2 | 122 | 8198.4 | 冯忠华 | 马娜
17 | 5:00 | 鲁QV9022 | 孙立 | 谭海洋 | 18762206092 | 李海洋 | 13510 | WIN0050526 | 石子 | 1-2# | 103.3 | 23.76 | 79.54 |  |  |  | 良好 | 7 | 1.54 | 78 | 100 | 7800 | 冯忠华 | 马娜
合计 | [12 empty] | 1159.53 | [6 empty] | 1136.6 |  | 128472.6

## 巨野分公司
收料登记表填报 日期 2019年 5 月 16 日 填表人 ：杨振华
单位：江苏大力神管桩有限公司巨野分公司
序号 | 到厂时间 | 送料人相关信息 |  |  |  |  | 物品相关信息（参数指标等） | [11 empty] | 结算信息 |  |  | 检验员 | 过磅员 | 备注
| 时 分 | 车号 | 车主姓名 | 司机姓名 | 司机手机号 | 所属车队 | 入库单号 | 品名 | 规格 | 毛重 | 皮重 | 净重 | 含水率% | 含泥量% | 细度模数 | 级配区 | 压碎值 | 扣杂质t | 结算重量 | 单价 | 金额
1 | 20:21 | 鲁RJ1282 | 王彦钦 | 徐龙福 | 17753053016 | 巨野中联 | 013796 | 水泥 | PO42.5 | 98.69 | 26.11 | 72.58 | [5 empty] | 0.3% | 72.36 | 535 | 38712.6 | 冯海英 | 聂恒光 | 接15号
2 | 6:31 | 鲁RN9839 | 米强栋 | 米强栋 | 18953005713 | 英良运输 | 013800 | 石子 | 1--2 | 52.8 | 16.21 | 36.59 | [5 empty] | 0.1T | 36.4 | 97 | 3530.8 | 冯海英 | 聂恒光
3 | 6:34 | 鲁RM2498 | 魏庆如 | 崔伟标 | 13061551313 | 英良运输 | 013801 | 石子 | 1--2 | 55.25 | 15.95 | 39.3 | [5 empty] | 0.1T | 39.2 | 97 | 3802.4 | 冯海英 | 聂恒光
4 | 6:37 | 鲁RM5116 | 刘德法 | 韩杰 | 13395409956 | 刘德法 | 013802 | 钢棒 | &9.0 | 50.21 | 19.96 | 30.25 | [6 empty] | 30.25 | 4810 | 145502.5 | 冯海英 | 聂恒光
5 | 8:46 | 鲁JA3618 | 马明永 | 房增东 | 17753836116 | 马明永 | 013803 | 195线材 | &6.5 | 47.98 | 14.49 | 33.49 | [6 empty] | 33.49 | 4022 | 134696.78 | 冯海英 | 聂恒光
6 | 9:04 | 鲁HR3606 | 李业举 | 杜昌慈 | 15053798399 | 金利宏物流 | 013804 | 矿粉 |  | 69.55 | 17.04 | 52.51 | [5 empty] | 0.3% | 52.35 | 370 | 19369.5 | 冯海英 | 聂恒光
7 | 9:25 | 鲁RL7377 | 李斌 | 常云龙 | 18264007774 | 李广坤 | 013805 | 石子 | 1--2 | 26.98 | 8.52 | 18.46 | [5 empty] | 0.2T | 18.2 | 97 | 1765.4 | 冯海英 | 聂恒光
8 | 9:27 | 鲁RN5188 | 李斌 | 安孔青 | 15163023899 | 李广坤 | 013806 | 石子 | 1--2 | 27.77 | 8.52 | 19.25 | [5 empty] | 0.2T | 19 | 97 | 1843 | 冯海英 | 聂恒光
9 | 9:52 | 鲁RH8993 | 陈平西 | 李玉山 | 15215490396 | 英良运输 | 013807 | 机制沙 | 中粗 | 49.4 | 15.82 | 33.58 | [5 empty] | 0.1T | 33.4 | 139 | 4642.6 | 冯海英 | 聂恒光
10 | 9:54 | 鲁RM3845 | 陈长秋 | 田运增 | 15020525186 | 英良运输 | 013808 | 机制沙 | 中粗 | 47.84 | 15.03 | 32.81 | [5 empty] | 0.1T | 32.7 | 139 | 4545.3 | 冯海英 | 聂恒光
11 | 10:13 | 苏C2J189 | 陈平西 | 吴涛 | 15376868552 | 英良运输 | 013809 | 机制沙 | 中粗 | 49.68 | 16.06 | 33.62 | [5 empty] | 0.1T | 33.5 | 139 | 4656.5 | 冯海英 | 聂恒光
12 | 10:19 | 鲁RM5116 | 刘德法 | 韩杰 | 13395409956 | 刘德法 | 013810 | 钢棒 | &10.7 | 19.96 | 15.34 | 4.62 | [6 empty] | 4.62 | 4810 | 22222.2 | 冯海英 | 聂恒光
13 | 10:22 | 皖S56792 | 陈平西 | 吕长华 | 18364082622 | 英良运输 | 013811 | 机制沙 | 中粗 | 49.42 | 16.33 | 33.09 | [5 empty] | 0.1T | 32.9 | 139 | 4573.1 | 冯海英 | 聂恒光
14 | 10:24 | 鲁H96E65 | 郭凯 | 郭凯 | 15064777797 | 英良运输 | 013812 | 石子 | 1--2 | 49.51 | 16.44 | 33.07 | [5 empty] | 0.1T | 32.9 | 97 | 3191.3 | 冯海英 | 聂恒光
15 | 10:47 | 鲁RM1853 | 狄方丁 | 狄方丁 | 17661385222 | 英良运输 | 013813 | 机制沙 | 中粗 | 49.95 | 15.6 | 34.35 | [5 empty] | 0.1T | 34.2 | 139 | 4753.8 | 冯海英 | 聂恒光
16 | 10:49 | 鲁RM7658 | 谢宏伟 | 谢宏伟 | 15106407336 | 英良运输 | 013814 | 机制沙 | 中粗 | 49.97 | 16.72 | 33.25 | [5 empty] | 0.1T | 33.1 | 139 | 4600.9 | 冯海英 | 聂恒光
17 | 10:51 | 鲁RM6981 | 黄国栋 | 黄国栋 | 13583034566 | 英良运输 | 013815 | 机制沙 | 中粗 | 49.69 | 16.36 | 33.33 | [5 empty] | 0.1T | 33.2 | 139 | 4614.8 | 冯海英 | 聂恒光
18 | 12:19 | 鲁RN9829 | 魏翔远 | 魏翔远 | 15854038599 | 英良运输 | 013816 | 石子 | 1--2 | 49.6 | 16.09 | 33.51 | [5 empty] | 0.1T | 33.4 | 97 | 3239.8 | 冯海英 | 聂恒光
19 | 12:21 | 鲁RM2498 | 魏庆如 | 崔保东 | 18953075722 | 英良运输 | 013817 | 石子 | 1--2 | 49.56 | 15.99 | 33.57 | [5 empty] | 0.1T | 33.4 | 97 | 3239.8 | 冯海英 | 聂恒光
20 | 15:01 | 鲁H96E65 | 郭凯 | 郭凯 | 15064777797 | 英良运输 | 013818 | 石子 | 1--2 | 49.87 | 16.57 | 33.3 | [5 empty] | 0.2T | 33.1 | 97 | 3210.7 | 冯海英 | 聂恒光
21 | 15:03 | 鲁HW0617 | 张兆群 | 张兆群 | 15153785444 | 李广坤 | 013819 | 石子 | 1--2 | 29.16 | 8.48 | 20.68 | [5 empty] | 1.5T | 19.1 | 97 | 1852.7 | 冯海英 | 聂恒光
22 | 16:55 | 鲁RL7377 | 李斌 | 常云龙 | 18264007774 | 李广坤 | 013820 | 石子 | 1--2 | 26.24 | 8.5 | 17.74 | [5 empty] | 0.1T | 17.6 | 97 | 1707.2 | 冯海英 | 聂恒光
23 | 18:21 | 鲁RN9829 | 魏翔远 | 魏翔远 | 15854038599 | 英良运输 | 013821 | 石子 | 1--2 | 50.06 | 16.05 | 34.01 | [5 empty] | 0.1T | 33.9 | 97 | 3288.3 | 冯海英 | 聂恒光
24 | 18:25 | 鲁RE5553 | 陈长秋 | 侯代华 | 13695308751 | 英良运输 | 013822 | 机制沙 | 中粗 | 49.3 | 16.1 | 33.2 | [5 empty] | 0.1T | 33.1 | 139 | 4600.9 | 冯海英 | 聂恒光
25 | 18:27 | 鲁RK0329 | 陈长秋 | 张华洗 | 15615708910 | 英良运输 | 013823 | 机制沙 | 中粗 | 49.18 | 15.56 | 33.62 | [5 empty] | 0.1T | 33.5 | 139 | 4656.5 | 冯海英 | 聂恒光
26 | 18:29 | 鲁RM2498 | 魏庆如 | 崔保东 | 18953075722 | 英良运输 | 013824 | 石子 | 1--2 | 49.49 | 15.82 | 33.67 | [5 empty] | 0.1T | 33.5 | 97 | 3249.5 | 冯海英 | 聂恒光
27 | 20:44 | 鲁RN5188 | 李斌 | 安孔青 | 15163023899 | 李广坤 | 013825 | 石子 | 1--2 | 28.46 | 8.49 | 19.97 | [5 empty] | 0.1T | 19.8 | 97 | 1920.6 | 冯海英 | 聂恒光
28 | [11 empty] | 0 | [8 empty] | 0
29 | [11 empty] | 0 | [8 empty] | 0
30 | [11 empty] | 0 | [8 empty] | 0
31 | [11 empty] | 0 | [8 empty] | 0
32 | [11 empty] | 0 | [8 empty] | 0
33 | [11 empty] | 0 | [8 empty] | 0
34 | [11 empty] | 0 | [8 empty] | 0
35 | [11 empty] | 0 | [8 empty] | 0
36 | [11 empty] | 0 | [8 empty] | 0
37 | [11 empty] | 0 | [8 empty] | 0
38 | [11 empty] | 0 | [8 empty] | 0
39 | [11 empty] | 0 | [8 empty] | 0
40 | [11 empty] | 0 | [8 empty] | 0
41 | [11 empty] | 0 | [8 empty] | 0
42 | [11 empty] | 0 | [8 empty] | 0
43 | [11 empty] | 0 | [8 empty] | 0
44 | [11 empty] | 0 | [8 empty] | 0
45 | [11 empty] | 0 | [8 empty] | 0
46 | [11 empty] | 0 | [8 empty] | 0
47 | [11 empty] | 0 | [8 empty] | 0
48 | [11 empty] | 0 | [8 empty] | 0
49 | [11 empty] | 0 | [8 empty] | 0
50 | [11 empty] | 0 | [8 empty] | 0
51 | [11 empty] | 0 | [8 empty] | 0
52 | [11 empty] | 0 | [8 empty] | 0
53 | [11 empty] | 0 | [8 empty] | 0
54 | [11 empty] | 0 | [8 empty] | 0
55 | [11 empty] | 0 | [8 empty] | 0
56 | [11 empty] | 0 | [8 empty] | 0
57 | [11 empty] | 0 | [8 empty] | 0
58 | [11 empty] | 0 | [8 empty] | 0
59 | [11 empty] | 0 | [8 empty] | 0
60 | [11 empty] | 0 | [8 empty] | 0
61 | [11 empty] | 0 | [8 empty] | 0
62 | [11 empty] | 0 | [8 empty] | 0
63 | [11 empty] | 0 | [8 empty] | 0
64 | [11 empty] | 0 | [8 empty] | 0
65 | [11 empty] | 0 | [8 empty] | 0
66 | [11 empty] | 0 | [8 empty] | 0
67 | [11 empty] | 0 | [8 empty] | 0
68 | [11 empty] | 0 | [8 empty] | 0
合计： | [18 empty] | 0 |  | 437989.48