## 6.3
收料登记表填报 日期 ：2019 年 6 月 3 日 填表人 ：李凤
单位：江苏大力神管桩有限公司
序号 | 到厂时间 | 送料人相关信息 | [5 empty] | 物品相关信息（参数指标等） | [11 empty] | 结算信息 |  |  | 检验员 | 过磅员 | 备注
| 时 分 | 车号 | 车主姓名 （客户） | 司机姓名 | 司机手机号 | 所属车队 | 磅单单号 | 入库单号 | 品名 | 规格 | 毛重t | 皮重t | 净重t | 含水率% | 含泥量% | 细度模数 | 级配区/颗粒级配 | 压碎值% | 扣杂质t | 结算重量 | 单价/元 | 金额/元
1 | 12:42 | 苏CBA768 | 余宝军 | 杨国强 | 15252221345 | 丁庆余 | 13961 | WIN0050723 | 石子 | 1-2# | 100.1 | 22.08 | 78.02 |  |  |  | 良好 | 7 | 0.52 | 77.5 | 103 | 7982.5 | 刘会良 | 杜娥
2 | 12:59 | 苏C1T817 | 陈建 | 刘明亮 | 18151890009 | 丁庆余 | 13962 | WIN0050723 | 石子 | 1-2# | 93.08 | 22.84 | 70.24 |  |  |  | 良好 | 7 | 0.54 | 69.7 | 103 | 7179.1 | 刘会良 | 杜娥
3 | 13:15 | 苏CJW885 | 陈建 | 袁维 | 18018460313 | 丁庆余 | 13964 | WIN0050723 | 石子 | 1-2# | 103.04 | 22.66 | 80.38 |  |  |  | 良好 | 7 | 0.58 | 79.8 | 103 | 8219.4 | 刘会良 | 杜娥
4 | 19:00 | 鲁QV8855 | 韩榆 | 韩榆 | 15162001555 | 李海洋 | 13965 | WIN0050722 | 石子 | 1-2# | 102.5 | 23.44 | 79.06 |  |  |  | 良好 | 7 | 0.56 | 78.5 | 103 | 8085.5 | 杨家辉 | 马娜
5 | 22:00 | 苏CGV338 | 汤可奇 | 宫东明 | 15563375779 | 李海洋 | 13969 | WIN0050721 | 机制砂 | 中粗砂 | 95.92 | 21.62 | 74.3 | 7 | 1.5 | 3.3 | Ⅱ区 |  | 2.3 | 72 | 122 | 8784 | 杨家辉 | 马娜 | 三车间
6 | 22:02 | 鲁Q627AP | 宫爱军 | 宫爱军 | 15253915869 | 李海洋 | 13970 | WIN0050721 | 机制砂 | 中粗砂 | 96.22 | 22.68 | 73.54 | 7 | 1.5 | 3.3 | Ⅱ区 |  | 2.24 | 71.3 | 122 | 8698.6 | 杨家辉 | 马娜 | 三车间
7 | 22:05 | 苏CGS000 | 周桂霖 | 黄亿武 | 15062093139 | 庄团结 | 13971 | WIN0050720 | 机制砂 | 中粗砂 | 93.4 | 21.84 | 71.56 | 7 | 1.5 | 3.3 | Ⅱ区 |  | 2.16 | 69.4 | 122 | 8466.8 | 杨家辉 | 马娜 | 三车间
8 | 22:15 | 苏C2A698 | 高雷 | 高雷 | 13913462579 | 李海洋 | 13973 | WIN0050721 | 机制砂 | 中粗砂 | 112 | 30.06 | 81.94 | 7 | 1.5 | 3.3 | Ⅱ区 |  | 2.54 | 79.4 | 122 | 9686.8 | 杨家辉 | 马娜 | 三车间
9 | 22:49 | 鲁Q636CQ | 韩磊 | 柳西亮 | 18168677039 | 李海洋 | 13974 | WIN0050722 | 石子 | 1-2# | 68.34 | 18.14 | 50.2 |  |  |  | 良好 | 7 | 0.5 | 48.7 | 103 | 5016.1 | 杨家辉 | 马娜
10 | 3:02 | 苏CGP356 | 张赛赛 | 张飞 | 18251742399 | 李海洋 | 13978 | WIN0050721 | 机制砂 | 中粗砂 | 87.82 | 21.6 | 66.22 | 6 | 2 | 2.9 | Ⅱ区 |  | 1.42 | 64.8 | 122 | 7905.6 | 杨家辉 | 马娜
11 | 3:04 | 苏CGF365 | 冯永青 | 崔学良 | 13775854328 | 李海洋 | 13977 | WIN0050721 | 机制砂 | 中粗砂 | 87.94 | 21.54 | 66.4 | 6 | 2 | 2.9 | Ⅱ区 |  | 1.4 | 65 | 122 | 7930 | 杨家辉 | 马娜
12 | 3:14 | 鲁Q627AP | 宫爱军 | 宫爱军 | 15253915869 | 李海洋 | 13981 | WIN0050721 | 机制砂 | 中粗砂 | 99.2 | 22.88 | 76.32 | 8 | 2 | 2.9 | Ⅱ区 |  | 3.12 | 73.2 | 122 | 8930.4 | 杨家辉 | 马娜
合计 | [12 empty] | 868.18 | [6 empty] | 849.3 |  | 96884.8

## 6.4
收料登记表填报 日期 ：2019 年 6 月 4 日 填表人 ：李凤
单位：江苏大力神管桩有限公司
序号 | 到厂时间 | 送料人相关信息 | [5 empty] | 物品相关信息（参数指标等） | [11 empty] | 结算信息 |  |  | 检验员 | 过磅员 | 备注
| 时 分 | 车号 | 车主姓名 （客户） | 司机姓名 | 司机手机号 | 所属车队 | 磅单单号 | 入库单号 | 品名 | 规格 | 毛重t | 皮重t | 净重t | 含水率% | 含泥量% | 细度模数 | 级配区/颗粒级配 | 压碎值% | 扣杂质t | 结算重量 | 单价/元 | 金额/元
1 | 11:21 | 鲁Q627AP | 宫爱军 | 宫爱军 | 15253915869 | 庄团结 | 13987 | WIN0050732 | 机制砂 | 中粗砂 | 92.44 | 22.56 | 69.88 | 8 | 2.1 | 2.9 | Ⅱ区 |  | 2.88 | 67 | 122 | 8174 | 陈金芳 | 杜娥
2 | 11:25 | 苏CGV338 | 汤可奇 | 宫东明 | 15563375779 | 庄团结 | 13988 | WIN0050732 | 机制砂 | 中粗砂 | 92.28 | 21.5 | 70.78 | 8 | 2.1 | 2.9 | Ⅱ区 |  | 2.88 | 67.9 | 122 | 8283.8 | 陈金芳 | 马娜
3 | 19:38 | 苏CGV338 | 汤可奇 | 宫东明 | 15563375779 | 庄团结 | 13989 | WIN0050732 | 机制砂 | 中粗砂 | 21.58 | 21.58 | 71.28 | 7 | 1.6 | 2.9 | Ⅱ区 |  | 2.18 | 69.1 | 122 | 8430.2 | 冯忠华 | 马娜
4 | 19:41 | 鲁Q627AP | 宫爱军 | 宫爱军 | 15253915869 | 庄团结 | 13990 | WIN0050732 | 机制砂 | 中粗砂 | 91.12 | 22.7 | 68.42 | 7 | 1.6 | 2.9 | Ⅱ区 |  | 2.12 | 66.3 | 122 | 8088.6 | 冯忠华 | 马娜
5 | 20:25 | 苏CGS000 | 周桂霖 | 黄亿武 | 15062093139 | 庄团结 | 13991 | WIN0050732 | 机制砂 | 中粗砂 | 92.28 | 21.68 | 70.6 | 7 | 1.6 | 2.9 | Ⅱ区 |  | 2.2 | 68.4 | 122 | 8344.8 | 冯忠华 | 马娜
6 | 20:27 | 苏C2A698 | 高雷 | 高雷 | 13913462579 | 庄团结 | 13992 | WIN0050732 | 机制砂 | 中粗砂 | 107.36 | 29.42 | 77.94 | 7 | 1.6 | 2.9 | Ⅱ区 |  | 2.34 | 75.6 | 122 | 9223.2 | 冯忠华 | 马娜
7 | 21:18 | 苏CGA040 | 冯永盛 | 李城市 | 13913462579 | 李海洋 | 13994 | WIN0050733 | 机制砂 | 中粗砂 | 93.46 | 21.58 | 71.88 | 8 | 1.6 | 2.9 | Ⅱ区 |  | 2.88 | 69 | 122 | 8418 | 冯忠华 | 马娜
8 | 21:20 | 苏CGF365 | 冯永青 | 崔学良 | 13775854328 | 李海洋 | 13995 | WIN0050733 | 机制砂 | 中粗砂 | 92.48 | 21.42 | 71.06 | 8 | 1.6 | 2.9 | Ⅱ区 |  | 2.86 | 68.2 | 122 | 8320.4 | 冯忠华 | 马娜
9 | 21:21 | 苏CGP356 | 张赛赛 | 张飞 | 18251742399 | 李海洋 | 13996 | WIN0050733 | 机制砂 | 中粗砂 | 94.26 | 21.72 | 72.54 | 8 | 1.6 | 2.9 | Ⅱ区 |  | 2.94 | 69.6 | 122 | 8491.2 | 冯忠华 | 马娜
10 | 4:02 | 苏CGP356 | 张赛赛 | 张飞 | 18251742399 | 李海洋 | 14008 | WIN0050733 | 机制砂 | 中粗砂 | 99.98 | 21.58 | 78.4 | 9 | 2 | 2.9 | Ⅱ区 |  | 4 | 74.4 | 122 | 9076.8 | 冯忠华 | 马娜
11 | 4:04 | 苏CGF365 | 冯永青 | 崔学良 | 13775854328 | 李海洋 | 14006 | WIN0050733 | 机制砂 | 中粗砂 | 99 | 21.64 | 77.36 | 9 | 2 | 2.9 | Ⅱ区 |  | 3.96 | 73.4 | 122 | 8954.8 | 冯忠华 | 马娜
12 | 4:06 | 苏CGA040 | 冯永盛 | 李城市 | 13913462579 | 李海洋 | 14007 | WIN0050733 | 机制砂 | 中粗砂 | 93.16 | 21.14 | 72.02 | 9 | 2 | 2.9 | Ⅱ区 |  | 3.62 | 68.4 | 122 | 8344.8 | 冯忠华 | 马娜
合计 | [12 empty] | 872.16 | [6 empty] | 837.3 |  | 102150.6

## 巨野分公司
收料登记表填报 日期 2019年 6 月 4 日 填表人 ：杨振华
单位：江苏大力神管桩有限公司巨野分公司
序号 | 到厂时间 | 送料人相关信息 |  |  |  |  | 物品相关信息（参数指标等） | [11 empty] | 结算信息 |  |  | 检验员 | 过磅员 | 备注
| 时 分 | 车号 | 车主姓名 | 司机姓名 | 司机手机号 | 所属车队 | 入库单号 | 品名 | 规格 | 毛重 | 皮重 | 净重 | 含水率% | 含泥量% | 细度模数 | 级配区 | 压碎值 | 扣杂质t | 结算重量 | 单价 | 金额
1 | 5:45 | 鲁RJ1282 | 王彦钦 | 徐龙福 | 17753053016 | 巨野中联 | 014145 | 水泥 | PO42.5 | 98.83 | 26.06 | 72.77 | [5 empty] | 0.3% | 72.55 | 525 | 38088.75 | 冯海英 | 聂恒光
2 | 5:51 | 鲁RK1976 | 王彦钦 | 宋彦兵 | 15966330156 | 巨野中联 | 014146 | 水泥 | PO42.5 | 99.18 | 25.95 | 73.23 | [5 empty] | 0.33% | 73.01 | 525 | 38330.25 | 冯海英 | 聂恒光
3 | 6:22 | 鲁RM2498 | 魏庆如 | 崔保东 | 18953075722 | 英良运输 | 014147 | 机制沙 | 中粗 | 49.35 | 16.23 | 33.12 | [5 empty] | 0.1T | 33.2 | 139 | 4614.8 | 冯海英 | 聂恒光
4 | 6:25 | 鲁RN9829 | 魏翔远 | 魏翔远 | 15854038599 | 英良运输 | 014148 | 机制沙 | 中粗 | 50.33 | 16.36 | 33.97 | [5 empty] | 0.17T | 33.8 | 139 | 4698.2 | 冯海英 | 聂恒光
5 | 6:28 | 鲁RJ5036 | 李翔 | 郭胜全 | 13395406029 | 李翔 | 014149 | 钢棒 | &10.7 | 48.09 | 31.78 | 16.31 | [6 empty] | 16.31 | 4850 | 79103.5 | 冯海英 | 聂恒光
6 | 7:57 | 鲁JA5339 | 朱汪平 | 朱汪平 | 17705485906 | 山东永信 | 014150 | 线材 | &6.5 | 48.4 | 14.89 | 33.51 | [6 empty] | 33.51 | 4002 | 134107.02 | 冯海英 | 聂恒光
7 | 8:05 | 鲁HW0617 | 张兆群 | 张兆群 | 15153785444 | 李广坤 | 014151 | 石子 | 1--2 | 29.03 | 8.44 | 20.59 | [5 empty] | 0.19T | 20.4 | 97 | 1978.8 | 冯海英 | 聂恒光
8 | 8:08 | 鲁JB2331 | 王磊 | 王恩平 | 18653677018 | 郑言克 | 014152 | 石子 | 1--2 | 48.88 | 14.73 | 34.15 | [5 empty] | 0.15T | 34 | 97 | 3298 | 冯海英 | 聂恒光
9 | 8:12 | 鲁JA4773 | 王双喜 | 王双喜 | 15588714111 | 郑言克 | 014153 | 石子 | 1--2 | 48.48 | 14.39 | 34.09 | [5 empty] | 0.19T | 33.9 | 97 | 3288.3 | 冯海英 | 聂恒光
10 | 8:20 | 鲁RJ5036 | 李翔 | 郭胜全 | 13395406029 | 李翔 | 014154 | 钢棒 | &9.0 | 31.79 | 14.28 | 17.51 | [6 empty] | 17.51 | 4850 | 84923.5 | 冯海英 | 聂恒光
11 | 8:28 | 鲁H22H87 | 魏保强 | 魏保强 | 13385379688 | 李广坤 | 014155 | 石子 | 1--2 | 49.66 | 15.39 | 34.27 | [5 empty] | 0.17T | 34.1 | 97 | 3307.7 | 冯海英 | 聂恒光
12 | 9:38 | 鲁RL7377 | 李斌 | 常云龙 | 18264007774 | 李广坤 | 014156 | 石子 | 1--2 | 26.88 | 8.51 | 18.37 | [5 empty] | 0.37T | 18 | 97 | 1746 | 冯海英 | 聂恒光
13 | 9:49 | 鲁RN5188 | 李斌 | 安孔青 | 15163023899 | 李广坤 | 014157 | 石子 | 1--2 | 30.96 | 8.55 | 22.41 | [5 empty] | 0.11T | 22.3 | 97 | 2163.1 | 冯海英 | 聂恒光
14 | 10:58 | 鲁RN7809 | 张福兵 | 张福兵 | 15106407336 | 英良运输 | 014158 | 机制沙 | 中粗 | 49.31 | 16.18 | 33.13 | [5 empty] | 0.13T | 33 | 139 | 4587 | 冯海英 | 聂恒光
15 | 11:03 | 鲁RM6981 | 黄国栋 | 黄国栋 | 13583034566 | 英良运输 | 014159 | 机制沙 | 中粗 | 49.29 | 16.51 | 32.78 | [5 empty] | 0.18T | 32.6 | 139 | 4531.4 | 冯海英 | 聂恒光
16 | 11:07 | 鲁RM7658 | 谢红伟 | 谢红伟 | 15106407336 | 英良运输 | 014160 | 机制沙 | 中粗 | 49.68 | 16.68 | 33 | [5 empty] | 0.1T | 32.9 | 139 | 4573.1 | 冯海英 | 聂恒光
17 | 13:07 | 鲁JA4773 | 王双喜 | 王双喜 | 15588714111 | 郑言克 | 014161 | 石子 | 1--2 | 50.03 | 14.4 | 35.63 | [5 empty] | 0.13T | 35.5 | 97 | 3443.5 | 冯海英 | 聂恒光
18 | 13:11 | 鲁JB2331 | 王磊 | 王恩军 | 18653677018 | 郑言克 | 014162 | 石子 | 1--2 | 49.56 | 14.73 | 34.83 | [5 empty] | 0.13T | 34.7 | 97 | 3365.9 | 冯海英 | 聂恒光
19 | 13:21 | 鲁RM2498 | 魏庆如 | 崔伟标 | 13061551313 | 英良运输 | 014163 | 机制沙 | 中粗 | 49.49 | 16.15 | 33.34 |  |  |  | . |  | 0.14T | 33.2 | 139 | 4614.8 | 冯海英 | 聂恒光
20 | 13:25 | 鲁RN9829 | 魏翔远 | 魏翔远 | 15854038599 | 英良运输 | 014164 | 机制沙 | 中粗 | 50.59 | 16.28 | 34.31 | [5 empty] | 0.11T | 34.2 | 139 | 4753.8 | 冯海英 | 聂恒光
21 | 14:12 | 鲁RLA9469 | 付宁 | 付宁 | 15666910999 | 英良运输 | 014165 | 机制沙 | 中粗 | 49.32 | 15.64 | 33.68 | [5 empty] | 0.18T | 33.5 | 139 | 4656.5 | 冯海英 | 聂恒光
22 | 14:17 | 鲁RM9829 | 付兴顺 | 付兴顺 | 13285401222 | 英良运输 | 014166 | 机制沙 | 中粗 | 50.44 | 15.69 | 34.75 | [5 empty] | 0.15T | 34.6 | 139 | 4809.4 | 冯海英 | 聂恒光
23 | 14:39 | 鲁RL7377 | 李斌 | 常云龙 | 18264007774 | 李广坤 | 014167 | 石子 | 1--2 | 25.77 | 8.49 | 17.28 | [5 empty] | 0.58T | 16.7 | 97 | 1619.9 | 冯海英 | 聂恒光
24 | 14:45 | 鲁RN5188 | 李斌 | 安孔青 | 15163023899 | 李广坤 | 014168 | 石子 | 1--2 | 28.38 | 8.53 | 19.85 | [5 empty] | 0.55T | 19.3 | 97 | 1872.1 | 冯海英 | 聂恒光
25 | 14:49 | 鲁HW0617 | 张兆群 | 张兆群 | 15153785444 | 李广坤 | 014169 | 石子 | 1--2 | 28.57 | 8.43 | 20.14 | [5 empty] | 0.14T | 20 | 97 | 1940 | 冯海英 | 聂恒光
26 | 14:58 | 鲁UC1188 | 高雨 | 高雨 | 18754032666 | 英良运输 | 014170 | 机制沙 | 中粗 | 49.99 | 15.19 | 34.8 | [5 empty] | 0.1T | 34.7 | 139 | 4823.3 | 冯海英 | 聂恒光
27 | 15:03 | 鲁RN3418 | 付长友 | 付长友 | 13954023888 | 英良运输 | 014171 | 机制沙 | 中粗 | 49.65 | 15.73 | 33.92 | [5 empty] | 0.12T | 33.8 | 139 | 4698.2 | 冯海英 | 聂恒光
28 | 15:14 | 鲁RN3418 | 张庆友 | 张庆友 | 17660309111 | 英良运输 | 014172 | 机制沙 | 中粗 | 50.52 | 15.98 | 34.54 | [5 empty] | 0.14T | 34.4 | 139 | 4781.6 | 冯海英 | 聂恒光
29 | 17:04 | 鲁JA4773 | 王双喜 | 王双喜 | 15588714111 | 郑言克 | 014173 | 石子 | 1--2 | 49.62 | 14.39 | 35.23 | [5 empty] | 0.13T | 35.1 | 97 | 3404.7 | 冯海英 | 聂恒光
30 | 17:11 | 鲁JB2331 | 王磊 | 王恩军 | 18653677018 | 郑言克 | 014174 | 石子 | 1--2 | 49.52 | 14.64 | 34.88 | [5 empty] | 0.18T | 34.7 | 97 | 3365.9 | 冯海英 | 聂恒光
31 | 17:23 | 鲁RM6981 | 黄国栋 | 黄国栋 | 13583034566 | 英良运输 | 014175 | 机制沙 | 中粗 | 50.25 | 16.41 | 33.84 | [5 empty] | 0.14T | 33.7 | 139 | 4684.3 | 冯海英 | 聂恒光
32 | 17:27 | 鲁RN7809 | 张福兵 | 张福兵 | 15106407336 | 英良运输 | 014176 | 机制沙 | 中粗 | 50.23 | 16.02 | 34.21 | [5 empty] | 0.11T | 34.1 | 139 | 4739.9 | 冯海英 | 聂恒光
33 | 17:30 | 鲁RM7658 | 谢红伟 | 谢红伟 | 15106407336 | 英良运输 | 014177 | 机制沙 | 中粗 | 49.7 | 16.53 | 33.17 | [5 empty] | 0.17T | 33 | 139 | 4587 | 冯海英 | 聂恒光
34 | 18:54 | 鲁RN9429 | 魏翔远 | 米庆栋 | 18953005713 | 英良运输 | 014178 | 机制沙 | 中粗 | 49.55 | 16.19 | 33.36 | [5 empty] | 0.16T | 33.2 | 139 | 4614.8 | 冯海英 | 聂恒光
35 | 19:00 | 鲁RM2498 | 魏庆如 | 崔伟标 | 13061551313 | 英良运输 | 014179 | 机制沙 | 中粗 | 50.13 | 16.04 | 34.09 | [5 empty] | 0.19T | 33.9 | 139 | 4712.1 | 冯海英 | 聂恒光
36 | [11 empty] | 0 | [8 empty] | 0
37 | [11 empty] | 0 | [8 empty] | 0
38 | [11 empty] | 0 | [8 empty] | 0
39 | [11 empty] | 0 | [8 empty] | 0
40 | [11 empty] | 0 | [8 empty] | 0
41 | [11 empty] | 0 | [8 empty] | 0
42 | [11 empty] | 0 | [8 empty] | 0
43 | [11 empty] | 0 | [8 empty] | 0
44 | [11 empty] | 0 | [8 empty] | 0
45 | [11 empty] | 0 | [8 empty] | 0
46 | [11 empty] | 0 | [8 empty] | 0
47 | [11 empty] | 0 | [8 empty] | 0
48 | [11 empty] | 0 | [8 empty] | 0
49 | [11 empty] | 0 | [8 empty] | 0
50 | [11 empty] | 0 | [8 empty] | 0
51 | [11 empty] | 0 | [8 empty] | 0
52 | [11 empty] | 0 | [8 empty] | 0
53 | [11 empty] | 0 | [8 empty] | 0
54 | [11 empty] | 0 | [8 empty] | 0
55 | [11 empty] | 0 | [8 empty] | 0
56 | [11 empty] | 0 | [8 empty] | 0
57 | [11 empty] | 0 | [8 empty] | 0
58 | [11 empty] | 0 | [8 empty] | 0
59 | [11 empty] | 0 | [8 empty] | 0
60 | [11 empty] | 0 | [8 empty] | 0
61 | [11 empty] | 0 | [8 empty] | 0
62 | [11 empty] | 0 | [8 empty] | 0
63 | [11 empty] | 0 | [8 empty] | 0
64 | [11 empty] | 0 | [8 empty] | 0
65 | [11 empty] | 0 | [8 empty] | 0
66 | [11 empty] | 0 | [8 empty] | 0
67 | [11 empty] | 0 | [8 empty] | 0
68 | [11 empty] | 0 | [8 empty] | 0
合计： | [18 empty] | 0 |  | 488827.12