## 邳州公司
收料登记表填报 日期 ：2019 年 5 月 28 日 填表人 ：李凤
单位：江苏大力神管桩有限公司
序号 | 到厂时间 | 送料人相关信息 | [5 empty] | 物品相关信息（参数指标等） | [11 empty] | 结算信息 |  |  | 检验员 | 过磅员 | 备注
| 时 分 | 车号 | 车主姓名 （客户） | 司机姓名 | 司机手机号 | 所属车队 | 磅单单号 | 入库单号 | 品名 | 规格 | 毛重t | 皮重t | 净重t | 含水率% | 含泥量% | 细度模数 | 级配区/颗粒级配 | 压碎值% | 扣杂质t | 结算重量 | 单价/元 | 金额/元
1 | 8:58 | 苏CHC216 | 汤霞 | 李民 | 15062056402 | 丁庆余 | 13742 | WIN0050648 | 石子 | 1-2# | 101.24 | 20.38 | 80.86 |  |  |  | 良好 | 8 | 1.06 | 79.8 | 105 | 8379 | 李凤 | 李彤彤
2 | 9:06 | 鲁Q902AJ | 陈建 | 冯海格 | 18352221875 | 丁庆余 | 13743 | WIN0050648 | 石子 | 1-2# | 82.64 | 19.24 | 63.4 |  |  |  | 良好 | 8 | 1 | 62.4 | 105 | 6552 | 李凤 | 李彤彤
3 | 9:10 | 苏CBA768 | 余宝军 | 杨国强 | 15252221345 | 丁庆余 | 13744 | WIN0050648 | 石子 | 1-2# | 104.86 | 21.96 | 82.9 |  |  |  | 良好 | 8 | 1 | 81.9 | 105 | 8599.5 | 李凤 | 李彤彤
4 | 9:15 | 苏CJW885 | 陈建 | 袁维 | 18018460313 | 丁庆余 | 13745 | WIN0050648 | 石子 | 1-2# | 112.66 | 22.48 | 90.18 |  |  |  | 良好 | 8 | 1.08 | 89.1 | 105 | 9355.5 | 李凤 | 李彤彤
5 | 12:18 | 鲁QV8018 | 孙立 | 彭杰 | 13775839508 | 李海洋 | 13747 | WIN0050647 | 石子 | 1-2# | 104.32 | 24.12 | 80.2 |  |  |  | 良好 | 8 | 1 | 79.2 | 105 | 8316 | 陈金芳 | 李彤彤
6 | 12:20 | 鲁QV7771 | 孙立 | 张海亮 | 17712028977 | 李海洋 | 13748 | WIN0050647 | 石子 | 1-2# | 101.1 | 23.2 | 77.9 |  |  |  | 良好 | 8 | 1 | 76.9 | 105 | 8074.5 | 陈金芳 | 李彤彤
7 | 13:32 | 苏CGQ817 | 陈建 | 刘德诚 | 18114660609 | 丁庆余 | 退货 |  | 石子 | 1-2# | [6 empty] | 表面粘黄泥、含页岩、片石 | [5 empty] | 陈金芳 | 李彤彤 | 表面粘黄泥、含页岩、片石，退货
8 | 13:35 | 苏C1T817 | 陈建 | 王小龙 | 18852223688 | 丁庆余 | 退货 |  | 石子 | 1-2# | [6 empty] | 表面粘黄泥、含页岩、片石 | [5 empty] | 陈金芳 | 李彤彤 | 表面粘黄泥、含页岩、片石，退货
9 | 16:43 | 苏CBA768 | 余宝军 | 杨国强 | 15252221345 | 丁庆余 | 13753 | WIN0050648 | 石子 | 1-2# | 109.42 | 22.2 | 87.22 |  |  |  | 良好 | 8 | 1.02 | 86.2 | 105 | 9051 | 陈金芳 | 李彤彤
10 | 19:01 | 苏CGV338 | 高雷 | 李城市 | 13913462579 | 李海洋 | 退货 |  | 机制砂 | 中粗砂 |  |  |  |  | 2.8 | [7 empty] | 李思 | 马娜 | 含泥量超标，退货
11 | 19:15 | 鲁QV7771 | 孙立 | 张海亮 | 17712028977 | 李海洋 | 13756 | WIN0050647 | 石子 | 1-2# | 99.06 | 23.84 | 75.22 |  |  |  | 良好 | 8 | 1.02 | 74.2 | 105 | 7791 | 李思 | 马娜
12 | 19:23 | 苏C2A698 | 高雷 | 高雷 | 13913462579 | 李海洋 | 退货 |  | 机制砂 | 中粗砂 |  |  |  |  | 2.8 | [7 empty] | 李思 | 马娜 | 含泥量超标，退货
13 | 19:23 | 鲁Q827AM | 张福宝 | 胡庆中 | 15062025252 | 李海洋 | 13758 | WIN0050647 | 石子 | 1-2# | 85.9 | 20.44 | 65.46 |  |  |  | 良好 | 8 | 1.06 | 64.4 | 105 | 6762 | 李思 | 马娜
14 | 19:29 | 鲁Q515BZ | 冯波 | 滕勇 | 15852109399 | 李海洋 | 13759 | WIN0050647 | 石子 | 1-2# | 97.9 | 26.72 | 71.18 |  |  |  | 良好 | 8 | 1.08 | 70.1 | 105 | 7360.5 | 李思 | 马娜
15 | 0:47 | 鲁QV8018 | 孙立 | 彭杰 | 13775839508 | 李海洋 | 13763 | WIN0050647 | 石子 | 1-2# | 103.94 | 24.02 | 79.92 |  |  |  | 良好 | 8 | 0.52 | 79.4 | 105 | 8337 | 李思 | 马娜
16 | 3:12 | 鲁Q515BZ | 冯波 | 滕勇 | 15852109399 | 李海洋 | 13764 | WIN0050647 | 石子 | 1-2# | 109.78 | 26.62 | 83.16 |  |  |  | 良好 | 8 | 1.06 | 82.1 | 105 | 8620.5 | 李思 | 马娜
17 | 3:38 | 苏CGQ817 | 陈建 | 刘德诚 | 18114660609 | 丁庆余 | 13765 | WIN0050648 | 石子 | 1-2# | 101.68 | 22.34 | 79.34 |  |  |  | 良好 | 8 | 1.04 | 78.3 | 105 | 8221.5 | 李思 | 马娜
18 | 3:40 | 鲁QV7771 | 孙立 | 张海亮 | 17712028977 | 李海洋 | 13766 | WIN0050647 | 石子 | 1-2# | 99.86 | 23.8 | 76.06 |  |  |  | 良好 | 8 | 0.56 | 75.5 | 105 | 7927.5 | 李思 | 马娜
19 | 3:44 | 苏CHC216 | 汤霞 | 李民 | 15062056402 | 丁庆余 | 13767 | WIN0050648 | 石子 | 1-2# | 97.14 | 20.48 | 76.66 |  |  |  | 良好 | 8 | 1.06 | 75.6 | 105 | 7938 | 李思 | 马娜
20 | 3:46 | 苏C1T817 | 陈建 | 王小龙 | 18852223688 | 丁庆余 | 13768 | WIN0050648 | 石子 | 1-2# | 96.28 | 22.9 | 73.38 |  |  |  | 良好 | 8 | 1.08 | 72.3 | 105 | 7591.5 | 李思 | 马娜
21 | 3:48 | 苏CBA768 | 余宝军 | 杨国强 | 15252221345 | 丁庆余 | 13769 | WIN0050648 | 石子 | 1-2# | 104.2 | 22.12 | 82.08 |  |  |  | 良好 | 8 | 1.08 | 81 | 105 | 8505 | 李思 | 马娜
22 | 6:49 | 鲁QV8018 | 孙立 | 彭杰 | 13775839508 | 李海洋 | 13770 | WIN0050647 | 石子 | 1-2# | 104.38 | 24.32 | 80.06 |  |  |  | 良好 | 8 | 0.56 | 79.5 | 105 | 8347.5 | 李思 | 马娜
合计 | [12 empty] | 1405.18 | [6 empty] | 1387.9 |  | 145729.5

## 巨野分公司
收料登记表填报 日期 2019年 5 月 28 日 填表人 ：杨振华
单位：江苏大力神管桩有限公司巨野分公司
序号 | 到厂时间 | 送料人相关信息 |  |  |  |  | 物品相关信息（参数指标等） | [11 empty] | 结算信息 |  |  | 检验员 | 过磅员 | 备注
| 时 分 | 车号 | 车主姓名 | 司机姓名 | 司机手机号 | 所属车队 | 入库单号 | 品名 | 规格 | 毛重 | 皮重 | 净重 | 含水率% | 含泥量% | 细度模数 | 级配区 | 压碎值 | 扣杂质t | 结算重量 | 单价 | 金额
1 | 5:58 | 鲁RK1976 | 王彦钦 | 宋彦兵 | 15966330156 | 巨野中联 | 014012 | 水泥 | PO42.5 | 98.12 | 26.01 | 72.11 | [5 empty] | 0.3% | 71.9 | 535 | 38466.5 | 冯海英 | 聂恒光
2 | 6:01 | 鲁RJ1282 | 王彦钦 | 徐龙福 | 17753053016 | 巨野中联 | 014013 | 水泥 | PO42.5 | 98.73 | 26.12 | 72.61 | [5 empty] | 0.3% | 72.4 | 535 | 38734 | 冯海英 | 聂恒光
3 | 6:19 | 鲁RJ5036 | 孙永海 | 郭胜全 | 13395406029 | 孙永海 | 014014 | 钢棒 | &10.7 | 49.13 | 14.27 | 34.86 | [6 empty] | 34.86 |  | 0 | 冯海英 | 聂恒光
4 | 6:44 | 鲁RN9829 | 米强栋 | 米强栋 | 18953005713 | 英良运输 | 014015 | 机制沙 | 中粗 | 50.31 | 16.24 | 34.07 | [5 empty] | 0.1T | 33.9 | 139 | 4712.1 | 冯海英 | 聂恒光
5 | 6:46 | 鲁HW0617 | 张兆群 | 张兆群 | 15153785444 | 李广坤 | 014016 | 石子 | 1--2 | 29.27 | 8.39 | 20.88 | [5 empty] | 0.5T | 20.29 | 97 | 1968.13 | 冯海英 | 聂恒光
6 | 6:47 | 鲁RM2498 | 魏庆如 | 崔伟标 | 13061551313 | 英良运输 | 014017 | 机制沙 | 中粗 | 50.93 | 16.16 | 34.77 | [5 empty] | 0.1T | 34.6 | 139 | 4809.4 | 冯海英 | 聂恒光
7 | 10:20 | 鲁RM6981 | 黄国栋 | 黄国栋 | 13583034566 | 英良运输 | 014018 | 机制沙 | 中粗 | 50.07 | 16.44 | 33.63 | [5 empty] | 0.1T | 33.5 | 139 | 4656.5 | 冯海英 | 聂恒光
8 | 10:22 | 鲁RM7658 | 谢红伟 | 谢红伟 | 15106407336 | 英良运输 | 014019 | 机制沙 | 中粗 | 49.49 | 16.7 | 32.79 | [5 empty] | 0.1T | 32.6 | 139 | 4531.4 | 冯海英 | 聂恒光
9 | 12:51 | 鲁RN5188 | 李斌 | 安孔青 | 15163023899 | 李广坤 | 014020 | 石子 | 1--2 | 26.8 | 8.48 | 18.32 | [5 empty] | 0.5T | 17.8 | 97 | 1726.6 | 冯海英 | 聂恒光
10 | 12:53 | 鲁RL7377 | 李斌 | 常云龙 | 18264007774 | 李广坤 | 014021 | 石子 | 1--2 | 26.53 | 8.44 | 18.09 | [5 empty] | 0.5T | 17.5 | 97 | 1697.5 | 冯海英 | 聂恒光
11 | 13:37 | 鲁USW969 | 宁存良 | 宁存良 | 13954052758 | 宁存良 | 014022 | 端板 |  | 35.79 | 16.21 | 19.58 | [6 empty] | 19.58 |  | 0 | 冯海英 | 聂恒光
12 | 13:50 | 鲁RM2498 | 魏庆如 | 崔保东 | 18953075722 | 英良运输 | 014023 | 机制沙 | 中粗 | 49.62 | 16.03 | 33.59 | [5 empty] | 0.1T | 33.4 | 139 | 4642.6 | 冯海英 | 聂恒光
13 | 13:52 | 鲁RN9829 | 魏翔远 | 魏翔远 | 15854038599 | 英良运输 | 014024 | 机制沙 | 中粗 | 48.69 | 16.13 | 32.56 | [5 empty] | 0.1T | 32.4 | 139 | 4503.6 | 冯海英 | 聂恒光
14 | 14:00 | 鲁RJ2828 | 张德国 | 张德国 | 15552028908 | 张德国 | 014025 | 端板 |  | 31.78 | 15.97 | 15.81 | [6 empty] | 15.81 |  | 0 | 冯海英 | 聂恒光
15 | 16:44 | 鲁RM7658 | 谢红伟 | 谢红伟 | 15106407336 | 英良运输 | 014026 | 机制沙 | 中粗 | 49.79 | 16.6 | 33.19 | [5 empty] | 0.1T | 33 | 139 | 4587 | 冯海英 | 聂恒光
16 | 16:47 | 鲁RM6981 | 黄国栋 | 黄国栋 | 13583034566 | 英良运输 | 014027 | 机制沙 | 中粗 | 49.88 | 16.38 | 33.5 | [5 empty] | 0.1T | 33.4 | 139 | 4642.6 | 冯海英 | 聂恒光
17 | 17:47 | 鲁RL7377 | 李斌 | 常云龙 | 18264007774 | 李广坤 | 014028 | 石子 | 1--2 | 27.65 | 8.6 | 19.05 | [5 empty] | 0.1T | 18.9 | 97 | 1833.3 | 冯海英 | 聂恒光
18 | 17:57 | 鲁RN5188 | 李斌 | 安孔青 | 15163023899 | 李广坤 | 014029 | 石子 | 1--2 | 27.76 | 8.45 | 19.31 | [5 empty] | 0.1T | 19.2 | 97 | 1862.4 | 冯海英 | 聂恒光
19 | 19:48 | 鲁RM2498 | 魏庆如 | 崔保东 | 18953075722 | 英良运输 | 014030 | 机制沙 | 中粗 | 49.33 | 16 | 33.33 |  |  |  | . |  | 0.1T | 33.2 | 139 | 4614.8 | 冯海英 | 聂恒光
20 | 19:50 | 鲁RN9829 | 魏翔远 | 魏翔远 | 15854038599 | 英良运输 | 014031 | 机制沙 | 中粗 | 49.44 | 16.13 | 33.31 | [5 empty] | 0.1T | 33.2 | 139 | 4614.8
21 | [11 empty] | 0 | [8 empty] | 0
22 | [11 empty] | 0 | [8 empty] | 0
23 | [11 empty] | 0
24 | [11 empty] | 0 | [8 empty] | 0
25 | [11 empty] | 0 | [8 empty] | 0
26 | [11 empty] | 0 | [8 empty] | 0
27 | [11 empty] | 0 | [8 empty] | 0
28 | [11 empty] | 0 | [8 empty] | 0
29 | [11 empty] | 0 | [8 empty] | 0
30 | [11 empty] | 0 | [8 empty] | 0
31 | [11 empty] | 0 | [8 empty] | 0
32 | [11 empty] | 0 | [8 empty] | 0
33 | [11 empty] | 0 | [8 empty] | 0
34 | [11 empty] | 0 | [8 empty] | 0
35 | [11 empty] | 0 | [8 empty] | 0
36 | [11 empty] | 0 | [8 empty] | 0
37 | [11 empty] | 0 | [8 empty] | 0
38 | [11 empty] | 0 | [8 empty] | 0
39 | [11 empty] | 0 | [8 empty] | 0
40 | [11 empty] | 0 | [8 empty] | 0
41 | [11 empty] | 0 | [8 empty] | 0
42 | [11 empty] | 0 | [8 empty] | 0
43 | [11 empty] | 0 | [8 empty] | 0
44 | [11 empty] | 0 | [8 empty] | 0
45 | [11 empty] | 0 | [8 empty] | 0
46 | [11 empty] | 0 | [8 empty] | 0
47 | [11 empty] | 0 | [8 empty] | 0
48 | [11 empty] | 0 | [8 empty] | 0
49 | [11 empty] | 0 | [8 empty] | 0
50 | [11 empty] | 0 | [8 empty] | 0
51 | [11 empty] | 0 | [8 empty] | 0
52 | [11 empty] | 0 | [8 empty] | 0
53 | [11 empty] | 0 | [8 empty] | 0
54 | [11 empty] | 0 | [8 empty] | 0
55 | [11 empty] | 0 | [8 empty] | 0
56 | [11 empty] | 0 | [8 empty] | 0
57 | [11 empty] | 0 | [8 empty] | 0
58 | [11 empty] | 0 | [8 empty] | 0
59 | [11 empty] | 0 | [8 empty] | 0
60 | [11 empty] | 0 | [8 empty] | 0
61 | [11 empty] | 0 | [8 empty] | 0
62 | [11 empty] | 0 | [8 empty] | 0
63 | [11 empty] | 0 | [8 empty] | 0
64 | [11 empty] | 0 | [8 empty] | 0
65 | [11 empty] | 0 | [8 empty] | 0
66 | [11 empty] | 0 | [8 empty] | 0
67 | [11 empty] | 0 | [8 empty] | 0
68 | [11 empty] | 0 | [8 empty] | 0
合计： | [18 empty] | 0 |  | 132603.23