## 邳州公司
收料登记表填报 日期 ：2019 年 5 月 31 日 填表人 ：李凤
单位：江苏大力神管桩有限公司
序号 | 到厂时间 | 送料人相关信息 | [5 empty] | 物品相关信息（参数指标等） | [11 empty] | 结算信息 |  |  | 检验员 | 过磅员 | 备注
| 时 分 | 车号 | 车主姓名 （客户） | 司机姓名 | 司机手机号 | 所属车队 | 磅单单号 | 入库单号 | 品名 | 规格 | 毛重t | 皮重t | 净重t | 含水率% | 含泥量% | 细度模数 | 级配区/颗粒级配 | 压碎值% | 扣杂质t | 结算重量 | 单价/元 | 金额/元
1 | 13:37 | 鲁Q718BZ | 孙立 | 籍爱春 | 15996908444 | 李海洋 | 13860 | WIN0050680 | 石子 | 1-2# | 100.42 | 23.58 | 76.84 |  |  |  | 良好 | 8 | 1.04 | 75.8 | 105 | 7959 | 刘会良 | 李彤彤
2 | 13:41 | 鲁Q317BG | 汤伟 | 汤伟 | 15152002122 | 李海洋 | 13861 | WIN0050680 | 石子 | 1-2# | 83.12 | 20.14 | 62.98 |  |  |  | 良好 | 8 | 1.08 | 61.9 | 105 | 6499.5 | 刘会良 | 李彤彤
3 | 13:45 | 鲁Q659BV | 许浩 | 杨武 | 15252226528 | 李海洋 | 13862 | WIN0050680 | 石子 | 1-2# | 88.14 | 22.64 | 65.5 |  |  |  | 良好 | 8 | 1 | 64.5 | 105 | 6772.5 | 刘会良 | 李彤彤
4 | 13:48 | 鲁DC1206 | 张福宝 | 沈广 | 15852120079 | 李海洋 | 退货 |  | 石子 | 1-2# | [6 empty] | 含风化石较多 | [5 empty] | 刘会良 | 李彤彤
5 | 13:50 | 鲁Q827AM | 张福宝 | 胡庆中 | 15062025252 | 李海洋 | 退货 |  | 石子 | 1-2# | [6 empty] | 含泥块较多 | [5 empty] | 刘会良 | 李彤彤
6 | 13:59 | 鲁Q153AK | 郭照岗 | 张祥明 | 13952276886 | 李海洋 | 退货.未卸 |  | 石子 | 1-2# | [6 empty] | 含泥块较多 | [5 empty] | 刘会良 | 李彤彤
7 | 17:10 | 苏CHC216 | 汤霞 | 李民 | 15062056402 | 丁庆余 | 退货 |  | 石子 | 1-2# | [6 empty] | 含泥块较多 | [5 empty] | 陈金芳 | 马娜
8 | 17:12 | 苏CBA768 | 余宝军 | 杨国强 | 15252221345 | 丁庆余 | 退货 |  | 石子 | 1-2# | [6 empty] | 含泥块较多 | [5 empty] | 陈金芳 | 马娜
9 | 17:31 | 苏C1T890 | 曹新振 | 刘可 | 13914822209 | 丁庆余 | 13869 | WIN0050681 | 石子 | 1-2# | 3.32 | 22.26 | 71.06 |  |  |  | 良好 | 8 | 1.06 | 70 | 103 | 7210 | 王尧 | 马娜
10 | 17:34 | 苏C1T817 | 陈建 | 刘明亮 | 18151890009 | 丁庆余 | 13870 | WIN0050681 | 石子 | 1-2# | 88.94 | 22.72 | 66.22 |  |  |  | 良好 | 8 | 1.02 | 65.2 | 103 | 6715.6 | 王尧 | 马娜
11 | 17:36 | 苏CGQ817 | 陈建 | 黄海波 | 18114797999 | 丁庆余 | 13871 | WIN0050681 | 石子 | 1-2# | 95.52 | 22 | 74.52 |  |  |  | 良好 | 8 | 1.02 | 73.5 | 103 | 7570.5 | 王尧 | 马娜
12 | 17:39 | 苏CJW885 | 陈建 | 袁维 | 18018460313 | 丁庆余 | 13872 | WIN0050681 | 石子 | 1-2# | 111.86 | 22.62 | 89.24 |  |  |  | 良好 | 8 | 1.04 | 88.2 | 103 | 9084.6 | 王尧 | 马娜
13 | 17:41 | 苏C1T978 | 陈建 | 汤继海 | 18762200666 | 丁庆余 | 13873 | WIN0050681 | 石子 | 1-2# | 98.26 | 22.84 | 75.42 |  |  |  | 良好 | 8 | 1.02 | 74.4 | 103 | 7663.2 | 王尧 | 马娜
14 | 19:39 | 鲁Q718BZ | 孙立 | 籍爱春 | 15996908444 | 李海洋 | 13874 | WIN0050680 | 石子 | 1-2# | 105.1 | 23.52 | 81.58 |  |  |  | 良好 | 8 | 1.08 | 80.5 | 103 | 8291.5 | 王尧 | 马娜
15 | 20:34 | 鲁Q188BD | 戴春宇 | 谭常来 | 15852103716 | 李海洋 | 13877 | WIN0050680 | 石子 | 1-2# | 77.34 | 19.1 | 58.24 |  |  |  | 良好 | 7 | 0.54 | 57.7 | 103 | 5943.1 | 王尧 | 马娜
16 | 20:44 | 鲁Q673AX | 戴春宇 | 闫志强 | 15885219275 | 李海洋 | 13878 | WIN0050680 | 石子 | 1-2# | 73.72 | 18.56 | 55.16 |  |  |  | 良好 | 8 | 1.26 | 53.9 | 103 | 5551.7 | 王尧 | 马娜
17 | 22:53 | 苏CGP356 | 张赛赛 | 张飞 | 18251742399 | 李海洋 | 13880 | WIN0050679 | 机制砂 | 中粗砂 | 91.6 | 21.9 | 69.7 | 9 | 2.4 | 2.9 | Ⅱ区 |  | 3.5 | 66.2 | 122 | 8076.4 | 李思 | 马娜
18 | 22:56 | 苏CGF365 | 冯永青 | 崔学良 | 13775854328 | 李海洋 | 13881 | WIN0050679 | 机制砂 | 中粗砂 | 89.78 | 21.84 | 67.94 | 9 | 2.4 | 2.9 | Ⅱ区 |  | 3.44 | 64.5 | 122 | 7869 | 李思 | 马娜
19 | 22:58 | 苏CGA040 | 冯永盛 | 李城市 | 13913462579 | 李海洋 | 13882 | WIN0050679 | 机制砂 | 中粗砂 | 89.12 | 21.58 | 67.54 | 9 | 2.4 | 2.9 | Ⅱ区 |  | 3.44 | 64.1 | 122 | 7820.2 | 李思 | 马娜
20 | 0:22 | 鲁Q718BZ | 孙立 | 籍爱春 | 15996908444 | 李海洋 | 13882 | WIN0050680 | 石子 | 1-2# | 108.64 | 23.38 | 85.26 |  |  |  | 良好 | 7 | 0.56 | 84.7 | 103 | 8724.1 | 李思 | 马娜
21 | 1:34 | 苏C1T507 | 戴春宇 | 祁建辉 | 18751646723 | 李海洋 | 13885 | WIN0050680 | 石子 | 1-2# | 106.26 | 22.9 | 83.36 |  |  |  | 良好 | 7 | 0.56 | 82.8 | 103 | 8528.4 | 李思 | 马娜
22 | 1:38 | 鲁Q902AJ | 陈建 | 冯凯歌 | 18352221875 | 丁庆余 | 13886 | WIN0050681 | 石子 | 1-2# | 85.22 | 19.72 | 65.5 |  |  |  | 良好 | 7 | 0.5 | 65 | 103 | 6695 | 李思 | 马娜
23 | 1:42 | 苏CJM858 | 陈建 | 孙福建 | 15365400159 | 丁庆余 | 13887 | WIN0050681 | 石子 | 1-2# | 86.66 | 18.16 | 68.5 |  |  |  | 良好 | 7 | 0.5 | 68 | 103 | 7004 | 李思 | 马娜
24 | 2:32 | 鲁Q522BG | 戴春宇 | 郑佳雷 | 15862121767 | 李海洋 | 13889 | WIN0050680 | 石子 | 1-2# | 104.84 | 22.36 | 82.48 |  |  |  | 良好 | 8 | 1.08 | 81.4 | 103 | 8384.2 | 李思 | 马娜
25 | 2:52 | 苏CGQ817 | 陈建 | 黄海波 | 18114797999 | 丁庆余 | 13890 | WIN0050681 | 石子 | 1-2# | 111.14 | 22.62 | 88.52 |  |  |  | 良好 | 7 | 0.52 | 88 | 103 | 9064 | 李思 | 马娜
26 | 3:24 | 鲁Q188BD | 戴春宇 | 谭常来 | 15852103716 | 李海洋 | 退货 |  | 石子 | 1-2# | [6 empty] | 含风化石.黄皮较多 | [5 empty] | 李思 | 马娜
27 | 3:30 | 苏C1T817 | 陈建 | 刘明亮 | 18151890009 | 丁庆余 | 13893 | WIN0050681 | 石子 | 1-2# | 99.94 | 22.58 | 77.36 |  |  |  | 良好 | 7 | 0.56 | 76.8 | 103 | 7910.4 | 李思 | 马娜
28 | 3:39 | 鲁QV8530 | 周闻声 | 杨武峰 | 13382661279 | 李海洋 | 13894 | WIN0050680 | 石子 | 1-2# | 101.22 | 22.2 | 79.02 |  |  |  | 良好 | 7 | 0.52 | 78.5 | 103 | 8085.5 | 李思 | 马娜
29 | 3:55 | 苏CJW885 | 陈建 | 袁维 | 18018460313 | 丁庆余 | 13895 | WIN0050681 | 石子 | 1-2# | 116.36 | 22.54 | 93.82 |  |  |  | 良好 | 7 | 0.52 | 93.3 | 103 | 9609.9 | 李思 | 马娜
合计 | [12 empty] | 1705.76 | [6 empty] | 1678.9 |  | 177032.3

## 巨野分公司
收料登记表填报 日期 2019年 5 月 31 日 填表人 ：杨振华
单位：江苏大力神管桩有限公司巨野分公司
序号 | 到厂时间 | 送料人相关信息 |  |  |  |  | 物品相关信息（参数指标等） | [11 empty] | 结算信息 |  |  | 检验员 | 过磅员 | 备注
| 时 分 | 车号 | 车主姓名 | 司机姓名 | 司机手机号 | 所属车队 | 入库单号 | 品名 | 规格 | 毛重 | 皮重 | 净重 | 含水率% | 含泥量% | 细度模数 | 级配区 | 压碎值 | 扣杂质t | 结算重量 | 单价 | 金额
1 | 6:38 | 鲁RM5116 | 李翔 | 韩杰 | 13395409956 | 李翔 | 014080 | 钢棒 | &9.0 | 50.14 | 15.22 | 34.92 | [6 empty] | 34.92 | 4690 | 163774.8 | 冯海英 | 聂恒光
2 | 6:43 | 鲁RN9829 | 魏翔远 | 魏翔远 | 15854038599 | 英良运输 | 014081 | 机制沙 | 中粗 | 50.17 | 16.37 | 33.8 | [5 empty] | 0.1T | 33.7 | 139 | 4684.3 | 冯海英 | 聂恒光
3 | 6:45 | 鲁RM2498 | 魏庆如 | 崔保东 | 18953075722 | 英良运输 | 014082 | 机制沙 | 中粗 | 48.7 | 15.94 | 32.76 | [5 empty] | 0.1T | 32.6 | 139 | 4531.4 | 冯海英 | 聂恒光
4 | 8:00 | 鲁RL8711 | 孟贺 | 孟贺 | 18769072996 | 郑言克 | 014083 | 机制沙 | 中粗 | 49.73 | 15.63 | 34.1 | [5 empty] | 0.1T | 34 | 139 | 4726 | 冯海英 | 聂恒光
5 | 8:02 | 鲁RN4496 | 刘传义 | 刘传义 | 18866605908 | 郑言克 | 014084 | 机制沙 | 中粗 | 49.63 | 15.03 | 34.6 | [5 empty] | 0.1T | 34.5 | 139 | 4795.5 | 冯海英 | 聂恒光
6 | 8:35 | 鲁Q8F6J8 | 张贵伦 | 张希超 | 15864970687 | 张贵伦 | 014085 | 模边油 |  | 7.08 | 3.22 | 3.86 | [6 empty] | 3.86 |  | 0 | 冯海英 | 聂恒光
7 | 10:37 | 鲁RM6981 | 黄国栋 | 黄国栋 | 13583034566 | 英良运输 | 014086 | 机制沙 | 中粗 | 49.28 | 16.6 | 32.68 | [5 empty] | 0.1T | 32.5 | 139 | 4517.5 | 冯海英 | 聂恒光
8 | 10:39 | 鲁RN7809 | 张福兵 | 张福兵 | 15106407336 | 英良运输 | 014087 | 机制沙 | 中粗 | 48.62 | 16.29 | 32.33 | [5 empty] | 0.1T | 32.2 | 139 | 4475.8 | 冯海英 | 聂恒光
9 | 10:41 | 鲁RM1853 | 狄方丁 | 狄方丁 | 17661385222 | 英良运输 | 014088 | 机制沙 | 中粗 | 49.63 | 15.7 | 33.93 | [5 empty] | 0.1T | 33.8 | 139 | 4698.2 | 冯海英 | 聂恒光
10 | 10:43 | 鲁RM7658 | 谢红伟 | 谢红伟 | 15106407336 | 英良运输 | 014089 | 机制沙 | 中粗 | 49.92 | 16.77 | 33.15 | [5 empty] | 0.1T | 33 | 139 | 4587 | 冯海英 | 聂恒光
11 | 12:17 | 鲁RN9829 | 米强栋 | 米强栋 | 18953005713 | 英良运输 | 014090 | 机制沙 | 中粗 | 49.6 | 16.3 | 33.3 | [5 empty] | 0.1T | 33.2 | 139 | 4614.8 | 冯海英 | 聂恒光
12 | 12:30 | 鲁RM2498 | 魏庆如 | 崔伟标 | 13061551313 | 英良运输 | 014091 | 机制沙 | 中粗 | 49.72 | 15.84 | 33.88 | [5 empty] | 0.1T | 33.7 | 139 | 4684.3 | 冯海英 | 聂恒光
13 | 15:26 | 鲁U9F383 | 单法奎 | 单正义 | 13771997678 | 莱芜延辉 | 014092 | 减水剂 |  | 31.31 | 15.03 | 16.28 | [6 empty] | 16.28 | 1900 | 30932 | 冯海英 | 聂恒光
14 | 17:19 | 鲁RM6981 | 黄国栋 | 黄国栋 | 13583034566 | 英良运输 | 014093 | 机制沙 | 中粗 | 49.01 | 16.58 | 32.43 | [5 empty] | 0.1T | 32.3 | 139 | 4489.7 | 冯海英 | 聂恒光
15 | 17:21 | 鲁RN7809 | 张福兵 | 张福兵 | 15106407336 | 英良运输 | 014094 | 机制沙 | 中粗 | 49.76 | 16.31 | 33.45 | [5 empty] | 0.1T | 33.3 | 139 | 4628.7 | 冯海英 | 聂恒光
16 | 17:23 | 鲁RM1853 | 狄方丁 | 狄方丁 | 17661385222 | 英良运输 | 014095 | 机制沙 | 中粗 | 49.94 | 15.79 | 34.15 | [5 empty] | 0.1T | 34 | 139 | 4726 | 冯海英 | 聂恒光
17 | 17:25 | 鲁RM7658 | 谢红伟 | 谢红伟 | 15106407336 | 英良运输 | 014096 | 机制沙 | 中粗 | 48.83 | 16.7 | 32.13 | [5 empty] | 0.1T | 32 | 139 | 4448 | 冯海英 | 聂恒光
18 | 18:39 | 鲁RN9829 | 米强栋 | 米强栋 | 18953005713 | 英良运输 | 014097 | 机制沙 | 中粗 | 49.71 | 16.2 | 33.51 | [5 empty] | 0.1T | 33.4 | 139 | 4642.6 | 冯海英 | 聂恒光
19 | 18:41 | 鲁RM2498 | 魏庆如 | 崔伟标 | 13061551313 | 英良运输 | 014098 | 机制沙 | 中粗 | 48.43 | 16.17 | 32.26 |  |  |  | . |  | 0.1T | 32.1 | 139 | 4461.9 | 冯海英 | 聂恒光
20 | [11 empty] | 0 | [8 empty] | 0
21 | [11 empty] | 0 | [8 empty] | 0
22 | [11 empty] | 0 | [8 empty] | 0
23 | [11 empty] | 0 | [8 empty] | 0
24 | [11 empty] | 0 | [8 empty] | 0
25 | [11 empty] | 0 | [8 empty] | 0
26 | [11 empty] | 0 | [8 empty] | 0
27 | [11 empty] | 0 | [8 empty] | 0
28 | [11 empty] | 0 | [8 empty] | 0
29 | [11 empty] | 0 | [8 empty] | 0
30 | [11 empty] | 0 | [8 empty] | 0
31 | [11 empty] | 0 | [8 empty] | 0
32 | [11 empty] | 0 | [8 empty] | 0
33 | [11 empty] | 0 | [8 empty] | 0
34 | [11 empty] | 0 | [8 empty] | 0
35 | [11 empty] | 0 | [8 empty] | 0
36 | [11 empty] | 0 | [8 empty] | 0
37 | [11 empty] | 0 | [8 empty] | 0
38 | [11 empty] | 0 | [8 empty] | 0
39 | [11 empty] | 0 | [8 empty] | 0
40 | [11 empty] | 0 | [8 empty] | 0
41 | [11 empty] | 0 | [8 empty] | 0
42 | [11 empty] | 0 | [8 empty] | 0
43 | [11 empty] | 0 | [8 empty] | 0
44 | [11 empty] | 0 | [8 empty] | 0
45 | [11 empty] | 0 | [8 empty] | 0
46 | [11 empty] | 0 | [8 empty] | 0
47 | [11 empty] | 0 | [8 empty] | 0
48 | [11 empty] | 0 | [8 empty] | 0
49 | [11 empty] | 0 | [8 empty] | 0
50 | [11 empty] | 0 | [8 empty] | 0
51 | [11 empty] | 0 | [8 empty] | 0
52 | [11 empty] | 0 | [8 empty] | 0
53 | [11 empty] | 0 | [8 empty] | 0
54 | [11 empty] | 0 | [8 empty] | 0
55 | [11 empty] | 0 | [8 empty] | 0
56 | [11 empty] | 0 | [8 empty] | 0
57 | [11 empty] | 0 | [8 empty] | 0
58 | [11 empty] | 0 | [8 empty] | 0
59 | [11 empty] | 0 | [8 empty] | 0
60 | [11 empty] | 0 | [8 empty] | 0
61 | [11 empty] | 0 | [8 empty] | 0
62 | [11 empty] | 0 | [8 empty] | 0
63 | [11 empty] | 0 | [8 empty] | 0
64 | [11 empty] | 0 | [8 empty] | 0
65 | [11 empty] | 0 | [8 empty] | 0
66 | [11 empty] | 0 | [8 empty] | 0
67 | [11 empty] | 0 | [8 empty] | 0
68 | [11 empty] | 0 | [8 empty] | 0
合计： | [18 empty] | 0 |  | 268418.5